## CuN1
[8 empty] | f, mm | 100 | Wavelenght nm | 1030 | Pharos burst | P= | 4,88 GHz | 205 ps | N= | 46,68 MHz | 15,46 ns |  |  | Power, W | 7.3
[21 empty] | Pulse rep rate, Hz | 100000
[10 empty] | μ | [10 empty] | Speed, mm/s | 0.3333
P2 | Ref, A | Gylis, A | Ra, A | Gylis, um | Ref, um | GylisT, um | Ra, um | P | z, mm | Z, mm | w0, μm | F0, J/cm2 | Nscan | Gylis, μm | Ra, μm | Rate, μm3/μs | Rate, mm3/min | Eff, μm3/μJ | F0, J/cm2 |  | hatch, m | 1e-05
1 | 281 | 67289.4 | 2707 | 6.72894 | 0.0281 | 6.70084 | 0.2707 | 2 | -98.2 | 0 | 21.65482 | 4.95523 | 3 | 6.70084 | 0.2707 | 7.44463324 | 0.4466779944 | 1.019813 | 4.95523
2 | 543.2 | 70910.3 | 3200.9 | 7.09103 | 0.05432 | 7.03671 | 0.32009 |  | -98 | 0.2 | 22.99235 | 4.395479 | 3 | 7.03671 | 0.32009 | 7.81778481 | 0.4690670886 | 1.070929 | 4.395479
3 | 2144.1 | 76709.3 | 1941.4 | 7.67093 | 0.21441 | 7.45652 | 0.19414 |  | -97.8 | 0.4 | 24.75455 | 3.791952 | 3 | 7.45652 | 0.19414 | 8.28419372 | 0.4970516232 | 1.134821 | 3.791952 |  | N | 1
4 | 3750 | 78431.2 | 1305 | 7.84312 | 0.375 | 7.46812 | 0.1305 |  | -97.2 | 1 | 31.8079 | 2.296693 | 3 | 7.46812 | 0.1305 | 8.29708132 | 0.4978248792 | 1.136586 | 2.296693
5 | 6564.5 | 76962 | 1291 | 7.6962 | 0.65645 | 7.03975 | 0.1291 |  | -96.8 | 1.4 | 37.41424 | 1.659966 | 3 | 7.03975 | 0.1291 | 7.82116225 | 0.469269735 | 1.071392 | 1.659966
6 | 6002 | 93237 | 953 | 9.3237 | 0.6002 | 8.7235 | 0.0953 |  | -96.3 | 1.9 | 44.97006 | 1.149016 | 4 | 8.7235 | 0.0953 | 7.268856375 | 0.4361313825 | 0.99573375 | 1.149016
7 | 6345 | 86308.6 | 1049 | 8.63086 | 0.6345 | 7.99636 | 0.1049 |  | -95.8 | 2.4 | 52.89072 | 0.8306421 | 4 | 7.99636 | 0.1049 | 6.66296697 | 0.3997780182 | 0.9127352 | 0.8306421 | F0 | Rate1 | Rate2 | Eff | Rr | Ra | F0 | Rate1 | Rate2 | Eff | Rr | Ra | F0 | Rate1 | Rate2 | Eff | Rr | Ra | F0 | Rate1 | Rate2 | Eff | Rr | Ra | F0 | Rate1 | Rate2 | Eff | Rr | Ra | F0 | Rate1 | Rate2 | Eff | Rr | Ra | F0 | Rate1 | Rate2 | Eff | Rr | Ra | F0 | Rate1 | Rate2 | Eff | Rr | Ra | F0 | Rate1 | Rate2 | Eff | Rr | Ra | F0 | Rate1 | Rate2 | Eff | Rr | Ra | F0 | Rate1 | Rate2 | Eff | Rr | Ra | F0 | Rate1 | Rate2 | Eff | Rr | Ra
8 | 7986 | 97868 | 1241 | 9.7868 | 0.7986 | 8.9882 | 0.1241 |  | -95.5 | 2.7 | 57.75613 | 0.6965894 | 5 | 8.9882 | 0.1241 | 5.99153412 | 0.3594920472 | 0.8207581 | 0.6965894 | J/cm2 | μm3/μs | mm3/min | μm3/μJ | % | μm | J/cm2 | μm3/μs | mm3/min | μm3/μJ | % | μm | J/cm2 | μm3/μs | mm3/min | μm3/μJ | % | μm | J/cm2 | μm3/μs | mm3/min | μm3/μJ | % | μm | J/cm2 | μm3/μs | mm3/min | μm3/μJ | % | μm | J/cm2 | μm3/μs | mm3/min | μm3/μJ | % | μm | J/cm2 | μm3/μs | mm3/min | μm3/μJ | % | μm | J/cm2 | μm3/μs | mm3/min | μm3/μJ | % | μm | J/cm2 | μm3/μs | mm3/min | μm3/μJ | % | μm | J/cm2 | μm3/μs | mm3/min | μm3/μJ | % | μm | J/cm2 | μm3/μs | mm3/min | μm3/μJ | % | μm | J/cm2 | μm3/μs | mm3/min | μm3/μJ | % | μm
9 | 7301 | 125781.2 | 1968 | 12.57812 | 0.7301 | 11.84802 | 0.1968 |  | -95.1 | 3.1 | 64.33535 | 0.5614016 | 8 | 11.84802 | 0.1968 | 4.936181 | 0.2961709 | 0.6761892 | 0.5614016 | 2 | 2 | 2 | 2 | 2 | 2 | 3 | 3 | 3 | 3 | 3 | 3 | 4 | 4 | 4 | 4 | 4 | 4 | 5 | 5 | 5 | 5 | 5 | 5 | 6 | 6 | 6 | 6 | 6 | 6 | 7 | 7 | 7 | 7 | 7 | 7 | 8 | 8 | 8 | 8 | 8 | 8 | 9 | 9 | 9 | 9 | 9 | 9 | 10 | 10 | 10 | 10 | 10 | 10 | 15 | 15 | 15 | 15 | 15 | 15 | 20 | 20 | 20 | 20 | 20 | 20 | 25 | 25 | 25 | 25 | 25 | 25
10 | 5892 | 138364.4 | 1015 | 13.83644 | 0.5892 | 13.24724 | 0.1015 |  | -94.4 | 3.8 | 76.02515 | 0.4020299 | 14 | 13.24724 | 0.1015 | 3.153789 | 0.1892274 | 0.4320259 | 0.4020299 | 4.95523 | 7.44463324 | 0.4466779944 | 1.019813 | 4.04% | 0.2707 | 3.303487 | 4.00869909 | 0.2405219454 | 0.5491369 | 6.33% | 0.2284 | 2.477615 | 2.96023728 | 0.1776142368 | 0.405512 | 7.911% | 0.21078 | 1.982092 | 2.56832092 | 0.1540992552 | 0.3518248 | 9.656% | 0.22322 | 1.651743 | 2.37706227 | 0.1426237362 | 0.325625 | 8.131% | 0.17396 | 1.41578 | 2.27225053 | 0.1363350318 | 0.3112672 | 9.54% | 0.19511 | 1.238808 | 2.14649644 | 0.1287897864 | 0.2940406 | 10.68% | 0.20635 | 1.101162 | 2.15152927 | 0.1290917562 | 0.29473 | 11.22% | 0.21735 | 0.991046 | 0.70312968 | 0.0421877808 | 0.09631913 | 35.55% | 0.22501 | 0.6606973 | 2.31030228 | 0.1386181368 | 0.3164798 | 14.37% | 0.2988 | 0.495523 | 2.86483571 | 0.1718901426 | 0.3924432 | 9.998% | 0.25782 | 0.3964184 | 2.99897785 | 0.179938671 | 0.4108189 | 7.67% | 0.20703
11 | 700 | 13714.6 | 14712 | 1.37146 | 0.07 | 1.30146 | 1.4712 |  | -93.3 | 4.9 | 94.67134 | 0.2592603 | 21 | 1.30146 | 1.4712 | 0.2065603 | 0.01239362 | 0.02829593 | 0.2592603 | 4.395479 | 7.81778481 | 0.4690670886 | 1.070929 | 4.549% | 0.32009 | 2.930319 | 3.85103708 | 0.2310622248 | 0.5275393 | 6.982% | 0.242 | 2.197739 | 2.88942214 | 0.1733653284 | 0.3958113 | 7.307% | 0.19004 | 1.758192 | 2.40148205 | 0.144088923 | 0.3289701 | 8.375% | 0.18103 | 1.46516 | 2.3196569 | 0.139179414 | 0.3177612 | 9.349% | 0.1952 | 1.255851 | 2.10780031 | 0.1264680186 | 0.2887398 | 9.632% | 0.18273 | 1.09887 | 2.13753067 | 0.1282518402 | 0.2928124 | 11.71% | 0.22532 | 0.9767731 | 2.30060325 | 0.138036195 | 0.3151511 | 8.657% | 0.17927 | 0.8790958 | 1.72733836 | 0.1036403016 | 0.2366217 | 11.96% | 0.18596 | 0.5860639 | 2.43824504 | 0.1462947024 | 0.3340062 | 10.96% | 0.24049 | 0.4395479 | 2.9428168 | 0.176569008 | 0.4031256 | 6.551% | 0.17352 | 0.3516383 | 3.08495814 | 0.1850974884 | 0.422597 | 8.312% | 0.23079
[20 empty] | 3.791952 | 8.28419372 | 0.4970516232 | 1.134821 | 2.604% | 0.19414 | 2.527968 | 3.75683539 | 0.2254101234 | 0.514635 | 5.83% | 0.19714 | 1.895976 | 2.81731824 | 0.1690390944 | 0.385934 | 6.279% | 0.15923 | 1.516781 | 2.3738737 | 0.142432422 | 0.3251882 | 9.061% | 0.1936 | 1.263984 | 2.34597649 | 0.1407585894 | 0.3213666 | 8.922% | 0.1884 | 1.083415 | 2.22557742 | 0.1335346452 | 0.3048736 | 12.9% | 0.2585 | 0.947988 | 2.29840347 | 0.1379042082 | 0.3148498 | 8.319% | 0.17211 | 0.842656 | 2.25464118 | 0.1352784708 | 0.308855 | 8.732% | 0.1772 | 0.7583904 | 2.2566632 | 0.135399792 | 0.3091319 | 9.674% | 0.19649 | 0.5055936 | 2.85784752 | 0.1714708512 | 0.391486 | 7.534% | 0.19379 | 0.3791952 | 2.93588416 | 0.1761530496 | 0.4021759 | 7.842% | 0.20722 | 0.3033562 | 2.99764465 | 0.179858679 | 0.4106363 | 10.08% | 0.27184
[20 empty] | 2.296693 | 8.29708132 | 0.4978248792 | 1.136586 | 1.747% | 0.1305 | 1.531129 | 3.44563318 | 0.2067379908 | 0.4720045 | 5.733% | 0.1778 | 1.148347 | 2.98537921 | 0.1791227526 | 0.4089561 | 4.486% | 0.12054 | 0.9186773 | 2.89265515 | 0.173559309 | 0.3962541 | 5.051% | 0.13152 | 0.7655644 | 2.80020884 | 0.1680125304 | 0.3835903 | 6.788% | 0.1711 | 0.6561981 | 2.56527678 | 0.1539166068 | 0.3514078 | 8.467% | 0.1955 | 0.5741733 | 2.42579073 | 0.1455474438 | 0.3323001 | 6.404% | 0.13982 | 0.5103763 | 2.30016996 | 0.1380101976 | 0.3150918 | 6.781% | 0.14039 | 0.4593387 | 2.47079734 | 0.1482478404 | 0.3384654 | 8.359% | 0.18591 | 0.3062258 | 3.15160703 | 0.1890964218 | 0.431727 | 6.276% | 0.17803 | 0.2296693 | 2.93027361 | 0.1758164166 | 0.4014073 | 12.5% | 0.32964 | 0.1837355 | 2.84198244 | 0.1705189464 | 0.3893127 | 16.26% | 0.41586
P3 | Ref, A | Gylis, A | Ra, A | Gylis, um | Ref, um | GylisT, um | Ra, um | P | z, mm | Z, mm | w0, μm | F0, J/cm2 | Nscan | Gylis, μm | Ra, μm | Rate, μm3/μs | Rate, mm3/min | Eff, μm3/μJ | F0, J/cm2 | 1.659966 | 7.82116225 | 0.469269735 | 1.071392 | 1.834% | 0.1291 | 1.106644 | 3.3711073 | 0.202266438 | 0.4617955 | 4.431% | 0.13444 | 0.8299829 | 3.14697416 | 0.1888184496 | 0.4310924 | 7.653% | 0.21677 | 0.6639863 | 3.1131331 | 0.186787986 | 0.4264566 | 4.547% | 0.12742 | 0.5533219 | 3.02415311 | 0.1814491866 | 0.4142675 | 5.246% | 0.1428 | 0.4742759 | 3.0175871 | 0.181055226 | 0.4133681 | 5.008% | 0.13603 | 0.4149914 | 3.01475405 | 0.180885243 | 0.41298 | 5.087% | 0.13805 | 0.3688813 | 3.06137161 | 0.1836822966 | 0.419366 | 4.042% | 0.11139 | 0.3319931 | 2.90724258 | 0.1744345548 | 0.3982524 | 4.454% | 0.11656 | 0.2213288 | 3.71282868 | 0.2227697208 | 0.5086067 | 4.673% | 0.15615 | 0.1659966 | 3.93725068 | 0.2362350408 | 0.5393494 | 5.74% | 0.20343 | 0.1327973 | 3.15745089 | 0.1894470534 | 0.4325275 | 14.55% | 0.41361
1 | -175.9 | 35906 | 2284 | 3.5906 | -0.01759 | 3.60819 | 0.2284 | 3 | -98.2 | 0 | 21.65482 | 3.303487 | 3 | 3.60819 | 0.2284 | 4.00869909 | 0.2405219454 | 0.5491369 | 3.303487 | 1.149016 | 7.268856375 | 0.4361313825 | 0.99573375 | 1.092% | 0.0953 | 0.7660106 | 3.726277335 | 0.2235766401 | 0.51044895 | 2.773% | 0.12402 | 0.574508 | 3.53957934 | 0.2123747604 | 0.4848739 | 1.924% | 0.08174 | 0.4596064 | 3.413567 | 0.204814 | 0.4676119 | 2.426% | 0.0994 | 0.3830053 | 3.54071256 | 0.2124427536 | 0.4850291 | 2.67% | 0.11346 | 0.3282903 | 3.40055991 | 0.2040335946 | 0.4658301 | 1.975% | 0.08059 | 0.287254 | 3.642827 | 0.2185696 | 0.4990174 | 1.786% | 0.07809 | 0.2553369 | 2.972486055 | 0.1783491633 | 0.4071899 | 2.551% | 0.091 | 0.2298032 | 3.364855 | 0.2018913 | 0.4609391 | 1.829% | 0.07387 | 0.1532021 | 4.254399 | 0.2552639 | 0.5827943 | 1.933% | 0.09867 | 0.1149016 | 4.011191 | 0.2406714 | 0.5494782 | 2.467% | 0.11878 | 0.09192127 | 3.729910305 | 0.2237946183 | 0.5109466 | 2.743% | 0.12279
2 | 4217 | 38879.8 | 2420 | 3.88798 | 0.4217 | 3.46628 | 0.242 |  | -98 | 0.2 | 22.99235 | 2.930319 | 3 | 3.46628 | 0.242 | 3.85103708 | 0.2310622248 | 0.5275393 | 2.930319 | 0.8306421 | 6.66296697 | 0.3997780182 | 0.9127352 | 1.312% | 0.1049 | 0.5537614 | 3.587466 | 0.215248 | 0.4914337 | 2.229% | 0.09596 | 0.4153211 | 3.421449 | 0.205287 | 0.4686917 | 3.204% | 0.131552 | 0.3322569 | 3.399885 | 0.2039931 | 0.4657377 | 1.564% | 0.06381 | 0.2768807 | 3.506558 | 0.2103935 | 0.4803504 | 1.286% | 0.05413 | 0.2373263 | 3.229385 | 0.1937631 | 0.4423816 | 2.887% | 0.1119 | 0.2076605 | 3.090399 | 0.185424 | 0.4233424 | 1.921% | 0.07125 | 0.1845871 | 3.276397 | 0.1965838 | 0.4488216 | 1.762% | 0.06928 | 0.1661284 | 3.208654 | 0.1925192 | 0.4395417 | 1.986% | 0.07648 | 0.1107523 | 3.771372825 | 0.2262823695 | 0.5166264 | 1.576% | 0.07135 | 0.08306421 | 3.151327 | 0.1890796 | 0.4316886 | 2.319% | 0.08771 | 0.06645137 | 2.446838625 | 0.1468103175 | 0.3351834 | 3.948% | 0.11592
3 | 6273 | 40087.9 | 1971.4 | 4.00879 | 0.6273 | 3.38149 | 0.19714 |  | -97.8 | 0.4 | 24.75455 | 2.527968 | 3 | 3.38149 | 0.19714 | 3.75683539 | 0.2254101234 | 0.514635 | 2.527968 | 0.6965894 | 5.99153412 | 0.3594920472 | 0.8207581 | 1.381% | 0.1241 | 0.464393 | 3.481078524 | 0.2088647 | 0.4768601 | 1.96% | 0.10233 | 0.3482947 | 3.296576976 | 0.1977946 | 0.4515859 | 2.748% | 0.13589 | 0.2786358 | 3.0636936 | 0.183821616 | 0.4196841 | 4.029% | 0.18517 | 0.2321965 | 3.252588042 | 0.1951553 | 0.44556 | 1.476% | 0.072 | 0.1990256 | 3.101396496 | 0.1860838 | 0.4248488 | 1.383% | 0.06433 | 0.1741474 | 3.028257144 | 0.1816954 | 0.4148297 | 1.642% | 0.07459 | 0.1547977 | 3.002986338 | 0.1801792 | 0.411368 | 2.064% | 0.09299 | 0.1393179 | 2.841629142 | 0.1704977 | 0.3892643 | 1.749% | 0.07456 | 0.09287859 | 3.18331497 | 0.1909988982 | 0.4360705 | 1.15% | 0.05491 | 0.06965894 | 2.47665231 | 0.1485991386 | 0.3392674 | 1.254% | 0.04659 | 0.05572716 | 1.567329918 | 0.09403979508 | 0.2147027 | 3.426% | 0.08055
4 | 7651.9 | 38665.7 | 1778 | 3.86657 | 0.76519 | 3.10138 | 0.1778 |  | -97.2 | 1 | 31.8079 | 1.531129 | 3 | 3.10138 | 0.1778 | 3.44563318 | 0.2067379908 | 0.4720045 | 1.531129 | 0.5614016 | 4.936181 | 0.2961709 | 0.6761892 | 1.661% | 0.1968 | 0.3742677 | 3.1316868 | 0.187901208 | 0.4289982 | 1.041% | 0.07822 | 0.2807008 | 2.98196 | 0.1789176 | 0.4084877 | 1.765% | 0.1263 | 0.2245606 | 2.896760295 | 0.1738056177 | 0.3968165 | 1.599% | 0.1112 | 0.1871339 | 2.809773 | 0.1685864 | 0.3849004 | 1.342% | 0.09053 | 0.1604004 | 2.590512 | 0.1554307 | 0.3548646 | 2.306% | 0.14336 | 0.1403504 | 2.651143 | 0.1590686 | 0.3631703 | 1.826% | 0.11617 | 0.1247559 | 2.451996 | 0.1471198 | 0.3358899 | 2.177% | 0.12814 | 0.1122803 | 2.318322 | 0.1390993 | 0.3175784 | 2.744% | 0.1527 | 0.07485354 | 2.099653 | 0.1259792 | 0.2876236 | 13.61% | 0.68596 | 0.05614016 | 1.22434422 | 0.0734606532 | 0.1677184 | 20.19% | 0.59346 | 0.04491212 | 0.1010691 | 0.006064143525 | 0.01384508 | 45.39% | 0.11011
5 | 8648 | 38991 | 1344.4 | 3.8991 | 0.8648 | 3.0343 | 0.13444 |  | -96.8 | 1.4 | 37.41424 | 1.106644 | 3 | 3.0343 | 0.13444 | 3.3711073 | 0.202266438 | 0.4617955 | 1.106644 | 0.4020299 | 3.153789 | 0.1892274 | 0.4320259 | 0.7662% | 0.1015 | 0.26802 | 2.359724 | 0.1415834 | 0.3232498 | 1.291% | 0.12795 | 0.201015 | 1.832162 | 0.1099297 | 0.2509811 | 2.958% | 0.22767 | 0.160812 | 1.526126 | 0.09156756 | 0.2090583 | 11.23% | 0.7199 | 0.13401 | 0.9556306 | 0.05733784 | 0.1309083 | 33.95% | 1.36277 | 0.1148657 | 0.5236048 | 0.03141629 | 0.07172668 | 83.33% | 1.83278 | 0.1005075 | 0.2529176 | 0.01517505 | 0.03464624 | 132.8% | 1.41105 | 0.08933999 | 0.1859624 | 0.01115774 | 0.0254743 | 76.48% | 0.59743 | [6 empty] | 0.05360399 | 0.302219775 | 0.0181331865 | 0.04139997 | 81.73% | 1.03756
6 | 8980.3 | 53700.1 | 1240.2 | 5.37001 | 0.89803 | 4.47198 | 0.12402 |  | -96.3 | 1.9 | 44.97006 | 0.7660106 | 4 | 4.47198 | 0.12402 | 3.726277335 | 0.2235766401 | 0.51044895 | 0.7660106 | 0.2592603 | 0.2065603 | 0.01239362 | 0.02829593 | 113% | 1.4712 | 0.1728402 | 0.02508797 | 0.001505278 | 0.003436708 | 19.16% | 0.03028 | 0.1296301 | 0.01881399 | 0.001128839 | 0.002577259 | 153% | 0.18141
7 | 10519 | 53572.9 | 959.6 | 5.35729 | 1.0519 | 4.30539 | 0.09596 |  | -95.8 | 2.4 | 52.89072 | 0.5537614 | 4 | 4.30539 | 0.09596 | 3.587466 | 0.215248 | 0.4914337 | 0.5537614 |  |  |  | 1.136586 | [5 empty] | 0.5491369 | [5 empty] | 0.4848739 | [5 empty] | 0.4676119 | [5 empty] | 0.4850291 | [5 empty] | 0.4658301 | [5 empty] | 0.4990174 | [5 empty] | 0.4488216 | [5 empty] | 0.4609391 | [5 empty] | 0.5827943 | [5 empty] | 0.5494782 | [5 empty] | 0.5109466
8 | 9374.3 | 61595.7 | 1023.3 | 6.15957 | 0.93743 | 5.22214 | 0.10233 |  | -95.5 | 2.7 | 57.75613 | 0.464393 | 5 | 5.22214 | 0.10233 | 3.481078524 | 0.2088647 | 0.4768601 | 0.464393
9 | 6837.5 | 82005.5 | 782.2 | 8.20055 | 0.68375 | 7.5168 | 0.07822 |  | -95.1 | 3.1 | 64.33535 | 0.3742677 | 8 | 7.5168 | 0.07822 | 3.1316868 | 0.187901208 | 0.4289982 | 0.3742677 |  | Ra, um
10 | 4907.6 | 104025.9 | 1279.5 | 10.40259 | 0.49076 | 9.91183 | 0.12795 |  | -94.4 | 3.8 | 76.02515 | 0.26802 | 14 | 9.91183 | 0.12795 | 2.359724 | 0.1415834 | 0.3232498 | 0.26802 | F burst, J/cm2 | 2 | 3 | 4 | 5 | 6 | 7 | 8 | 9 | 10 | 15 | 20 | 25
11 | -1506.7 | 74 | 302.8 | 0.0074 | -0.15067 | 0.15807 | 0.03028 |  | -93.3 | 4.9 | 94.67134 | 0.1728402 | 21 | 0.15807 | 0.03028 | 0.02508797 | 0.001505278 | 0.003436708 | 0.1728402 | 9.91046 | 0.2707 | 0.2284 | 0.21078 | 0.22322 | 0.17396 | 0.19511 | 0.20635 | 0.21735 | 0.22501 | 0.2988 | 0.25782 | 0.20703
[20 empty] | 8.790958 | 0.32009 | 0.242 | 0.19004 | 0.18103 | 0.1952 | 0.18273 | 0.22532 | 0.17927 | 0.18596 | 0.24049 | 0.17352 | 0.23079
[20 empty] | 7.583904 | 0.19414 | 0.19714 | 0.15923 | 0.1936 | 0.1884 | 0.2585 | 0.17211 | 0.1772 | 0.19649 | 0.19379 | 0.20722 | 0.27184
P4 | Ref, A | Gylis, A | Ra, A | Gylis, um | Ref, um | GylisT, um | Ra, um | P | z, mm | Z, mm | w0, μm | F0, J/cm2 | Nscan | Gylis, μm | Ra, μm | Rate, μm3/μs | Rate, mm3/min | Eff, μm3/μJ | F0, J/cm2 | 4.593387 | 0.1305 | 0.1778 | 0.12054 | 0.13152 | 0.1711 | 0.1955 | 0.13982 | 0.14039 | 0.18591 | 0.17803 | 0.32964 | 0.41586
1 | 787 | 27431.8 | 2107.8 | 2.74318 | 0.0787 | 2.66448 | 0.21078 | 4 | -98.2 | 0 | 21.65482 | 2.477615 | 3 | 2.66448 | 0.21078 | 2.96023728 | 0.1776142368 | 0.405512 | 2.477615 | 3.319931 | 0.1291 | 0.13444 | 0.21677 | 0.12742 | 0.1428 | 0.13603 | 0.13805 | 0.11139 | 0.11656 | 0.15615 | 0.20343 | 0.41361
2 | 3538 | 29545.4 | 1900.4 | 2.95454 | 0.3538 | 2.60074 | 0.19004 |  | -98 | 0.2 | 22.99235 | 2.197739 | 3 | 2.60074 | 0.19004 | 2.88942214 | 0.1733653284 | 0.3958113 | 2.197739 | 2.298032 | 0.0953 | 0.12402 | 0.08174 | 0.0994 | 0.11346 | 0.08059 | 0.07809 | 0.091 | 0.07387 | 0.09867 | 0.11878 | 0.12279
3 | 5180.6 | 30539 | 1592.3 | 3.0539 | 0.51806 | 2.53584 | 0.15923 |  | -97.8 | 0.4 | 24.75455 | 1.895976 | 3 | 2.53584 | 0.15923 | 2.81731824 | 0.1690390944 | 0.385934 | 1.895976 | 1.661284 | 0.1049 | 0.09596 | 0.131552 | 0.06381 | 0.05413 | 0.1119 | 0.07125 | 0.06928 | 0.07648 | 0.07135 | 0.08771 | 0.11592
4 | 6540.4 | 33411.5 | 1205.4 | 3.34115 | 0.65404 | 2.68711 | 0.12054 |  | -97.2 | 1 | 31.8079 | 1.148347 | 3 | 2.68711 | 0.12054 | 2.98537921 | 0.1791227526 | 0.4089561 | 1.148347 | 1.393179 | 0.1241 | 0.10233 | 0.13589 | 0.18517 | 0.072 | 0.06433 | 0.07459 | 0.09299 | 0.07456 | 0.05491 | 0.04659 | 0.08055
5 | 7942 | 36267.6 | 2167.7 | 3.62676 | 0.7942 | 2.83256 | 0.21677 |  | -96.8 | 1.4 | 37.41424 | 0.8299829 | 3 | 2.83256 | 0.21677 | 3.14697416 | 0.1888184496 | 0.4310924 | 0.8299829 | 1.122803 | 0.1968 | 0.07822 | 0.1263 | 0.1112 | 0.09053 | 0.14336 | 0.11617 | 0.12814 | 0.1527 | 0.68596 | 0.59346 | 0.11011
6 | 7338.9 | 49818.1 | 817.4 | 4.98181 | 0.73389 | 4.24792 | 0.08174 |  | -96.3 | 1.9 | 44.97006 | 0.574508 | 4 | 4.24792 | 0.08174 | 3.53957934 | 0.2123747604 | 0.4848739 | 0.574508 | 0.8040599 | 0.1015 | 0.12795 | 0.22767 | 0.7199 | 1.36277 | 1.83278 | 1.41105 | 0.59743 | 0 | 1.03756 | 0 | 0
7 | 9018 | 50079.5 | 1315.52 | 5.00795 | 0.9018 | 4.10615 | 0.131552 |  | -95.8 | 2.4 | 52.89072 | 0.4153211 | 4 | 4.10615 | 0.131552 | 3.421449 | 0.205287 | 0.4686917 | 0.4153211 | 0.5185205 | 1.4712 | 0.03028 | 0.18141 | 0 | 0 | 0 | 0 | 0 | 0 | 0 | 0 | 0
8 | 9170.4 | 58624 | 1358.9 | 5.8624 | 0.91704 | 4.94536 | 0.13589 |  | -95.5 | 2.7 | 57.75613 | 0.3482947 | 5 | 4.94536 | 0.13589 | 3.296576976 | 0.1977946 | 0.4515859 | 0.3482947
9 | 9564.8 | 81139 | 1263 | 8.1139 | 0.95648 | 7.15742 | 0.1263 |  | -95.1 | 3.1 | 64.33535 | 0.2807008 | 8 | 7.15742 | 0.1263 | 2.98196 | 0.1789176 | 0.4084877 | 0.2807008
10 | 6907.7 | 83866.2 | 2276.7 | 8.38662 | 0.69077 | 7.69585 | 0.22767 |  | -94.4 | 3.8 | 76.02515 | 0.201015 | 14 | 7.69585 | 0.22767 | 1.832162 | 0.1099297 | 0.2509811 | 0.201015
11 | 6640.1 | 7825.5 | 1814.1 | 0.78255 | 0.66401 | 0.11854 | 0.18141 |  | -93.3 | 4.9 | 94.67134 | 0.1296301 | 21 | 0.11854 | 0.18141 | 0.01881399 | 0.001128839 | 0.002577259 | 0.1296301
P5 | Ref, A | Gylis, A | Ra, A | Gylis, um | Ref, um | GylisT, um | Ra, um | P | z, mm | Z, mm | w0, μm | F0, J/cm2 | Nscan | Gylis, μm | Ra, μm | Rate, μm3/μs | Rate, mm3/min | Eff, μm3/μJ | F0, J/cm2
1 | 607.2 | 23724.4 | 2232.2 | 2.37244 | 0.06072 | 2.31172 | 0.22322 | 5 | -98.2 | 0 | 21.65482 | 1.982092 | 3 | 2.31172 | 0.22322 | 2.56832092 | 0.1540992552 | 0.3518248 | 1.982092
2 | 4715.2 | 26330.7 | 1810.3 | 2.63307 | 0.47152 | 2.16155 | 0.18103 |  | -98 | 0.2 | 22.99235 | 1.758192 | 3 | 2.16155 | 0.18103 | 2.40148205 | 0.144088923 | 0.3289701 | 1.758192
3 | 6752.8 | 28119.8 | 1936 | 2.81198 | 0.67528 | 2.1367 | 0.1936 |  | -97.8 | 0.4 | 24.75455 | 1.516781 | 3 | 2.1367 | 0.1936 | 2.3738737 | 0.142432422 | 0.3251882 | 1.516781
4 | 9315.8 | 35352.3 | 1315.2 | 3.53523 | 0.93158 | 2.60365 | 0.13152 |  | -97.2 | 1 | 31.8079 | 0.9186773 | 3 | 2.60365 | 0.13152 | 2.89265515 | 0.173559309 | 0.3962541 | 0.9186773
5 | 10901.4 | 38922.4 | 1274.2 | 3.89224 | 1.09014 | 2.8021 | 0.12742 |  | -96.8 | 1.4 | 37.41424 | 0.6639863 | 3 | 2.8021 | 0.12742 | 3.1131331 | 0.186787986 | 0.4264566 | 0.6639863
6 | 11251.8 | 52218.7 | 994 | 5.22187 | 1.12518 | 4.09669 | 0.0994 |  | -96.3 | 1.9 | 44.97006 | 0.4596064 | 4 | 4.09669 | 0.0994 | 3.413567 | 0.204814 | 0.4676119 | 0.4596064
7 | 12474.3 | 53277 | 638.1 | 5.3277 | 1.24743 | 4.08027 | 0.06381 |  | -95.8 | 2.4 | 52.89072 | 0.3322569 | 4 | 4.08027 | 0.06381 | 3.399885 | 0.2039931 | 0.4657377 | 0.3322569
8 | 12328.7 | 58288.7 | 1851.7 | 5.82887 | 1.23287 | 4.596 | 0.18517 |  | -95.5 | 2.7 | 57.75613 | 0.2786358 | 5 | 4.596 | 0.18517 | 3.0636936 | 0.183821616 | 0.4196841 | 0.2786358
9 | 6958.9 | 76488.1 | 1112 | 7.64881 | 0.69589 | 6.95292 | 0.1112 |  | -95.1 | 3.1 | 64.33535 | 0.2245606 | 8 | 6.95292 | 0.1112 | 2.896760295 | 0.1738056177 | 0.3968165 | 0.2245606
10 | 3178.2 | 67281.9 | 7199 | 6.72819 | 0.31782 | 6.41037 | 0.7199 |  | -94.4 | 3.8 | 76.02515 | 0.160812 | 14 | 6.41037 | 0.7199 | 1.526126 | 0.09156756 | 0.2090583 | 0.160812
11 | 0 | 0 | 0 | 0 | 0 | 0 | 0 |  | -93.3 | 4.9 | 94.67134 | 0.1037041 | 21 | 0 | 0 | 0 | 0 | 0 | 0.1037041
P6 | Ref, A | Gylis, A | Ra, A | Gylis, um | Ref, um | GylisT, um | Ra, um | P | z, mm | Z, mm | w0, μm | F0, J/cm2 | Nscan | Gylis, μm | Ra, μm | Rate, μm3/μs | Rate, mm3/min | Eff, μm3/μJ | F0, J/cm2
1 | -12731.7 | 8664 | 1739.6 | 0.8664 | -1.27317 | 2.13957 | 0.17396 | 6 | -98.2 | 0 | 21.65482 | 1.651743 | 3 | 2.13957 | 0.17396 | 2.37706227 | 0.1426237362 | 0.325625 | 1.651743
2 | -5298 | 15581 | 1952 | 1.5581 | -0.5298 | 2.0879 | 0.1952 |  | -98 | 0.2 | 22.99235 | 1.46516 | 3 | 2.0879 | 0.1952 | 2.3196569 | 0.139179414 | 0.3177612 | 1.46516
3 | -1129.1 | 19986.8 | 1884 | 1.99868 | -0.11291 | 2.11159 | 0.1884 |  | -97.8 | 0.4 | 24.75455 | 1.263984 | 3 | 2.11159 | 0.1884 | 2.34597649 | 0.1407585894 | 0.3213666 | 1.263984
4 | 1456 | 26660.4 | 1711 | 2.66604 | 0.1456 | 2.52044 | 0.1711 |  | -97.2 | 1 | 31.8079 | 0.7655644 | 3 | 2.52044 | 0.1711 | 2.80020884 | 0.1680125304 | 0.3835903 | 0.7655644
5 | -239.1 | 26981 | 1428 | 2.6981 | -0.02391 | 2.72201 | 0.1428 |  | -96.8 | 1.4 | 37.41424 | 0.5533219 | 3 | 2.72201 | 0.1428 | 3.02415311 | 0.1814491866 | 0.4142675 | 0.5533219
6 | -412.7 | 42080.1 | 1134.6 | 4.20801 | -0.04127 | 4.24928 | 0.11346 |  | -96.3 | 1.9 | 44.97006 | 0.3830053 | 4 | 4.24928 | 0.11346 | 3.54071256 | 0.2124427536 | 0.4850291 | 0.3830053
7 | 1216.9 | 43299.8 | 541.3 | 4.32998 | 0.12169 | 4.20829 | 0.05413 |  | -95.8 | 2.4 | 52.89072 | 0.2768807 | 4 | 4.20829 | 0.05413 | 3.506558 | 0.2103935 | 0.4803504 | 0.2768807
8 | 1365.3 | 50159 | 720 | 5.0159 | 0.13653 | 4.87937 | 0.072 |  | -95.5 | 2.7 | 57.75613 | 0.2321965 | 5 | 4.87937 | 0.072 | 3.252588042 | 0.1951553 | 0.44556 | 0.2321965
9 | 1082 | 68523.3 | 905.3 | 6.85233 | 0.1082 | 6.74413 | 0.09053 |  | -95.1 | 3.1 | 64.33535 | 0.1871339 | 8 | 6.74413 | 0.09053 | 2.809773 | 0.1685864 | 0.3849004 | 0.1871339
10 | 119.5 | 40260 | 13627.7 | 4.026 | 0.01195 | 4.01405 | 1.36277 |  | -94.4 | 3.8 | 76.02515 | 0.13401 | 14 | 4.01405 | 1.36277 | 0.9556306 | 0.05733784 | 0.1309083 | 0.13401
11 | 0 | 0 | 0 | 0 | 0 | 0 | 0 |  | -93.3 | 4.9 | 94.67134 | 0.08642009 | 21 | 0 | 0 | 0 | 0 | 0 | 0.08642009
P7 | Ref, A | Gylis, A | Ra, A | Gylis, um | Ref, um | GylisT, um | Ra, um | P | z, mm | Z, mm | w0, μm | F0, J/cm2 | Nscan | Gylis, μm | Ra, μm | Rate, μm3/μs | Rate, mm3/min | Eff, μm3/μJ | F0, J/cm2
1 | 548.1 | 21000.4 | 1951.1 | 2.10004 | 0.05481 | 2.04523 | 0.19511 | 7 | -98.2 | 0 | 21.65482 | 1.41578 | 3 | 2.04523 | 0.19511 | 2.27225053 | 0.1363350318 | 0.3112672 | 1.41578
2 | 4118.6 | 23090.7 | 1827.3 | 2.30907 | 0.41186 | 1.89721 | 0.18273 |  | -98 | 0.2 | 22.99235 | 1.255851 | 3 | 1.89721 | 0.18273 | 2.10780031 | 0.1264680186 | 0.2887398 | 1.255851
3 | 5944.8 | 25977 | 2585 | 2.5977 | 0.59448 | 2.00322 | 0.2585 |  | -97.8 | 0.4 | 24.75455 | 1.083415 | 3 | 2.00322 | 0.2585 | 2.22557742 | 0.1335346452 | 0.3048736 | 1.083415
4 | 7762.6 | 30852.4 | 1955 | 3.08524 | 0.77626 | 2.30898 | 0.1955 |  | -97.2 | 1 | 31.8079 | 0.6561981 | 3 | 2.30898 | 0.1955 | 2.56527678 | 0.1539166068 | 0.3514078 | 0.6561981
5 | 8678.8 | 35839.8 | 1360.3 | 3.58398 | 0.86788 | 2.7161 | 0.13603 |  | -96.8 | 1.4 | 37.41424 | 0.4742759 | 3 | 2.7161 | 0.13603 | 3.0175871 | 0.181055226 | 0.4133681 | 0.4742759
6 | 9269 | 50079.8 | 805.9 | 5.00798 | 0.9269 | 4.08108 | 0.08059 |  | -96.3 | 1.9 | 44.97006 | 0.3282903 | 4 | 4.08108 | 0.08059 | 3.40055991 | 0.2040335946 | 0.4658301 | 0.3282903
7 | 9724.3 | 48480.8 | 1119 | 4.84808 | 0.97243 | 3.87565 | 0.1119 |  | -95.8 | 2.4 | 52.89072 | 0.2373263 | 4 | 3.87565 | 0.1119 | 3.229385 | 0.1937631 | 0.4423816 | 0.2373263
8 | 7644 | 54169.6 | 643.3 | 5.41696 | 0.7644 | 4.65256 | 0.06433 |  | -95.5 | 2.7 | 57.75613 | 0.1990256 | 5 | 4.65256 | 0.06433 | 3.101396496 | 0.1860838 | 0.4248488 | 0.1990256
9 | 6927.3 | 69105.8 | 1433.6 | 6.91058 | 0.69273 | 6.21785 | 0.14336 |  | -95.1 | 3.1 | 64.33535 | 0.1604004 | 8 | 6.21785 | 0.14336 | 2.590512 | 0.1554307 | 0.3548646 | 0.1604004
10 | 3063 | 25056.6 | 18327.8 | 2.50566 | 0.3063 | 2.19936 | 1.83278 |  | -94.4 | 3.8 | 76.02515 | 0.1148657 | 14 | 2.19936 | 1.83278 | 0.5236048 | 0.03141629 | 0.07172668 | 0.1148657
11 |  |  |  | 0 | 0 | 0 | 0 |  | -93.3 | 4.9 | 94.67134 | 0.07407436 | 21 | 0 | 0 | 0 | 0 | 0 | 0.07407436
P8 | Ref, A | Gylis, A | Ra, A | Gylis, um | Ref, um | GylisT, um | Ra, um | P | z, mm | Z, mm | w0, μm | F0, J/cm2 | Nscan | Gylis, μm | Ra, μm | Rate, μm3/μs | Rate, mm3/min | Eff, μm3/μJ | F0, J/cm2
1 | 1909.5 | 21229.9 | 2063.5 | 2.12299 | 0.19095 | 1.93204 | 0.20635 | 8 | -98.2 | 0 | 21.65482 | 1.238808 | 3 | 1.93204 | 0.20635 | 2.14649644 | 0.1287897864 | 0.2940406 | 1.238808
2 | 4627.6 | 23867.3 | 2253.2 | 2.38673 | 0.46276 | 1.92397 | 0.22532 |  | -98 | 0.2 | 22.99235 | 1.09887 | 3 | 1.92397 | 0.22532 | 2.13753067 | 0.1282518402 | 0.2928124 | 1.09887
3 | 7662.2 | 28349.9 | 1721.1 | 2.83499 | 0.76622 | 2.06877 | 0.17211 |  | -97.8 | 0.4 | 24.75455 | 0.947988 | 3 | 2.06877 | 0.17211 | 2.29840347 | 0.1379042082 | 0.3148498 | 0.947988
4 | 9002.4 | 30836.7 | 1398.2 | 3.08367 | 0.90024 | 2.18343 | 0.13982 |  | -97.2 | 1 | 31.8079 | 0.5741733 | 3 | 2.18343 | 0.13982 | 2.42579073 | 0.1455474438 | 0.3323001 | 0.5741733
5 | 8759.6 | 35895.1 | 1380.5 | 3.58951 | 0.87596 | 2.71355 | 0.13805 |  | -96.8 | 1.4 | 37.41424 | 0.4149914 | 3 | 2.71355 | 0.13805 | 3.01475405 | 0.180885243 | 0.41298 | 0.4149914
6 | 8623.4 | 52341.7 | 780.9 | 5.23417 | 0.86234 | 4.37183 | 0.07809 |  | -96.3 | 1.9 | 44.97006 | 0.287254 | 4 | 4.37183 | 0.07809 | 3.642827 | 0.2185696 | 0.4990174 | 0.287254
7 | 11340.1 | 48428.6 | 712.5 | 4.84286 | 1.13401 | 3.70885 | 0.07125 |  | -95.8 | 2.4 | 52.89072 | 0.2076605 | 4 | 3.70885 | 0.07125 | 3.090399 | 0.185424 | 0.4233424 | 0.2076605
8 | 9504.6 | 54933 | 745.9 | 5.4933 | 0.95046 | 4.54284 | 0.07459 |  | -95.5 | 2.7 | 57.75613 | 0.1741474 | 5 | 4.54284 | 0.07459 | 3.028257144 | 0.1816954 | 0.4148297 | 0.1741474
9 | 7182.4 | 70816.2 | 1161.7 | 7.08162 | 0.71824 | 6.36338 | 0.11617 |  | -95.1 | 3.1 | 64.33535 | 0.1403504 | 8 | 6.36338 | 0.11617 | 2.651143 | 0.1590686 | 0.3631703 | 0.1403504
10 | 6314 | 16937.6 | 14110.5 | 1.69376 | 0.6314 | 1.06236 | 1.41105 |  | -94.4 | 3.8 | 76.02515 | 0.1005075 | 14 | 1.06236 | 1.41105 | 0.2529176 | 0.01517505 | 0.03464624 | 0.1005075
11 | 0 | 0 | 0 | 0 | 0 | 0 | 0 |  | -93.3 | 4.9 | 94.67134 | 0.06481507 | 21 | 0 | 0 | 0 | 0 | 0 | 0.06481507
P9 | Ref, A | Gylis, A | Ra, A | Gylis, um | Ref, um | GylisT, um | Ra, um | P | z, mm | Z, mm | w0, μm | F0, J/cm2 | Nscan | Gylis, μm | Ra, μm | Rate, μm3/μs | Rate, mm3/min | Eff, μm3/μJ | F0, J/cm2
1 | 35.1 | 19400.8 | 2173.5 | 1.94008 | 0.00351 | 1.93657 | 0.21735 | 9 | -98.2 | 0 | 21.65482 | 1.101162 | 3 | 1.93657 | 0.21735 | 2.15152927 | 0.1290917562 | 0.29473 | 1.101162
2 | 3713.3 | 24420.8 | 1792.7 | 2.44208 | 0.37133 | 2.07075 | 0.17927 |  | -98 | 0.2 | 22.99235 | 0.9767731 | 3 | 2.07075 | 0.17927 | 2.30060325 | 0.138036195 | 0.3151511 | 0.9767731
3 | 8500.8 | 28794.6 | 1772 | 2.87946 | 0.85008 | 2.02938 | 0.1772 |  | -97.8 | 0.4 | 24.75455 | 0.842656 | 3 | 2.02938 | 0.1772 | 2.25464118 | 0.1352784708 | 0.308855 | 0.842656
4 | 10616.6 | 31320.2 | 1403.9 | 3.13202 | 1.06166 | 2.07036 | 0.14039 |  | -97.2 | 1 | 31.8079 | 0.5103763 | 3 | 2.07036 | 0.14039 | 2.30016996 | 0.1380101976 | 0.3150918 | 0.5103763
5 | 10655.9 | 38211 | 1113.9 | 3.8211 | 1.06559 | 2.75551 | 0.11139 |  | -96.8 | 1.4 | 37.41424 | 0.3688813 | 3 | 2.75551 | 0.11139 | 3.06137161 | 0.1836822966 | 0.419366 | 0.3688813
6 | 13510.3 | 49183.7 | 910 | 4.91837 | 1.35103 | 3.56734 | 0.091 |  | -96.3 | 1.9 | 44.97006 | 0.2553369 | 4 | 3.56734 | 0.091 | 2.972486055 | 0.1783491633 | 0.4071899 | 0.2553369
7 | 8508.2 | 47828.9 | 692.8 | 4.78289 | 0.85082 | 3.93207 | 0.06928 |  | -95.8 | 2.4 | 52.89072 | 0.1845871 | 4 | 3.93207 | 0.06928 | 3.276397 | 0.1965838 | 0.4488216 | 0.1845871
8 | 7480.3 | 52529.6 | 929.9 | 5.25296 | 0.74803 | 4.50493 | 0.09299 |  | -95.5 | 2.7 | 57.75613 | 0.1547977 | 5 | 4.50493 | 0.09299 | 3.002986338 | 0.1801792 | 0.411368 | 0.1547977
9 | 7299.6 | 66153.4 | 1281.4 | 6.61534 | 0.72996 | 5.88538 | 0.12814 |  | -95.1 | 3.1 | 64.33535 | 0.1247559 | 8 | 5.88538 | 0.12814 | 2.451996 | 0.1471198 | 0.3358899 | 0.1247559
10 | 2675.7 | 10486.9 | 5974.3 | 1.04869 | 0.26757 | 0.78112 | 0.59743 |  | -94.4 | 3.8 | 76.02515 | 0.08933999 | 14 | 0.78112 | 0.59743 | 0.1859624 | 0.01115774 | 0.0254743 | 0.08933999
11 | 0 | 0 | 0 | 0 | 0 | 0 | 0 |  | -93.3 | 4.9 | 94.67134 | 0.05761339 | 21 | 0 | 0 | 0 | 0 | 0 | 0.05761339
P10 | Ref, A | Gylis, A | Ra, A | Gylis, um | Ref, um | GylisT, um | Ra, um | P | z, mm | Z, mm | w0, μm | F0, J/cm2 | Nscan | Gylis, μm | Ra, μm | Rate, μm3/μs | Rate, mm3/min | Eff, μm3/μJ | F0, J/cm2
1 | 7061.5 | 13390.3 | 2250.1 | 1.33903 | 0.70615 | 0.63288 | 0.22501 | 10 | -98.2 | 0 | 21.65482 | 0.991046 | 3 | 0.63288 | 0.22501 | 0.70312968 | 0.0421877808 | 0.09631913 | 0.991046
2 | 1882.3 | 17429.9 | 1859.6 | 1.74299 | 0.18823 | 1.55476 | 0.18596 |  | -98 | 0.2 | 22.99235 | 0.8790958 | 3 | 1.55476 | 0.18596 | 1.72733836 | 0.1036403016 | 0.2366217 | 0.8790958
3 | 1135.1 | 21447.1 | 1964.9 | 2.14471 | 0.11351 | 2.0312 | 0.19649 |  | -97.8 | 0.4 | 24.75455 | 0.7583904 | 3 | 2.0312 | 0.19649 | 2.2566632 | 0.135399792 | 0.3091319 | 0.7583904
4 | 3697.9 | 25937.3 | 1859.1 | 2.59373 | 0.36979 | 2.22394 | 0.18591 |  | -97.2 | 1 | 31.8079 | 0.4593387 | 3 | 2.22394 | 0.18591 | 2.47079734 | 0.1482478404 | 0.3384654 | 0.4593387
5 | 5082.2 | 31250 | 1165.6 | 3.125 | 0.50822 | 2.61678 | 0.11656 |  | -96.8 | 1.4 | 37.41424 | 0.3319931 | 3 | 2.61678 | 0.11656 | 2.90724258 | 0.1744345548 | 0.3982524 | 0.3319931
6 | 6474.6 | 46856.9 | 738.7 | 4.68569 | 0.64746 | 4.03823 | 0.07387 |  | -96.3 | 1.9 | 44.97006 | 0.2298032 | 4 | 4.03823 | 0.07387 | 3.364855 | 0.2018913 | 0.4609391 | 0.2298032
7 | 8548.7 | 47056.4 | 764.8 | 4.70564 | 0.85487 | 3.85077 | 0.07648 |  | -95.8 | 2.4 | 52.89072 | 0.1661284 | 4 | 3.85077 | 0.07648 | 3.208654 | 0.1925192 | 0.4395417 | 0.1661284
8 | 7860.6 | 50489.3 | 745.6 | 5.04893 | 0.78606 | 4.26287 | 0.07456 |  | -95.5 | 2.7 | 57.75613 | 0.1393179 | 5 | 4.26287 | 0.07456 | 2.841629142 | 0.1704977 | 0.3892643 | 0.1393179
9 | 6233.2 | 61878.5 | 1527 | 6.18785 | 0.62332 | 5.56453 | 0.1527 |  | -95.1 | 3.1 | 64.33535 | 0.1122803 | 8 | 5.56453 | 0.1527 | 2.318322 | 0.1390993 | 0.3175784 | 0.1122803
10 | 0 | 0 | 0 | 0 | 0 | 0 | 0 |  | -94.4 | 3.8 | 76.02515 | 0.08040599 | 14 | 0 | 0 | 0 | 0 | 0 | 0.08040599
11 | 0 | 0 | 0 | 0 | 0 | 0 | 0 |  | -93.3 | 4.9 | 94.67134 | 0.05185205 | 21 | 0 | 0 | 0 | 0 | 0 | 0.05185205
P15 | Ref, A | Gylis, A | Ra, A | Gylis, um | Ref, um | GylisT, um | Ra, um | P | z, mm | Z, mm | w0, μm | F0, J/cm2 | Nscan | Gylis, μm | Ra, μm | Rate, μm3/μs | Rate, mm3/min | Eff, μm3/μJ | F0, J/cm2
1 | -8023 | 12771.8 | 2988 | 1.27718 | -0.8023 | 2.07948 | 0.2988 | 15 | -98.2 | 0 | 21.65482 | 0.6606973 | 3 | 2.07948 | 0.2988 | 2.31030228 | 0.1386181368 | 0.3164798 | 0.6606973
2 | -4742.2 | 17204.2 | 2404.9 | 1.72042 | -0.47422 | 2.19464 | 0.24049 |  | -98 | 0.2 | 22.99235 | 0.5860639 | 3 | 2.19464 | 0.24049 | 2.43824504 | 0.1462947024 | 0.3340062 | 0.5860639
3 | -2194 | 23529.2 | 1937.9 | 2.35292 | -0.2194 | 2.57232 | 0.19379 |  | -97.8 | 0.4 | 24.75455 | 0.5055936 | 3 | 2.57232 | 0.19379 | 2.85784752 | 0.1714708512 | 0.391486 | 0.5055936
4 | 1113.9 | 29481.2 | 1780.3 | 2.94812 | 0.11139 | 2.83673 | 0.17803 |  | -97.2 | 1 | 31.8079 | 0.3062258 | 3 | 2.83673 | 0.17803 | 3.15160703 | 0.1890964218 | 0.431727 | 0.3062258
5 | 2841 | 36259.8 | 1561.5 | 3.62598 | 0.2841 | 3.34188 | 0.15615 |  | -96.8 | 1.4 | 37.41424 | 0.2213288 | 3 | 3.34188 | 0.15615 | 3.71282868 | 0.2227697208 | 0.5086067 | 0.2213288
6 | 4178 | 55235.89 | 986.7 | 5.523589 | 0.4178 | 5.105789 | 0.09867 |  | -96.3 | 1.9 | 44.97006 | 0.1532021 | 4 | 5.105789 | 0.09867 | 4.254399 | 0.2552639 | 0.5827943 | 0.1532021
7 | 2416.8 | 47677.8 | 713.5 | 4.76778 | 0.24168 | 4.5261 | 0.07135 |  | -95.8 | 2.4 | 52.89072 | 0.1107523 | 4 | 4.5261 | 0.07135 | 3.771372825 | 0.2262823695 | 0.5166264 | 0.1107523
8 | 4656.4 | 52410.9 | 549.1 | 5.24109 | 0.46564 | 4.77545 | 0.05491 |  | -95.5 | 2.7 | 57.75613 | 0.09287859 | 5 | 4.77545 | 0.05491 | 3.18331497 | 0.1909988982 | 0.4360705 | 0.09287859
9 | 5279 | 55675.7 | 6859.6 | 5.56757 | 0.5279 | 5.03967 | 0.68596 |  | -95.1 | 3.1 | 64.33535 | 0.07485354 | 8 | 5.03967 | 0.68596 | 2.099653 | 0.1259792 | 0.2876236 | 0.07485354
10 | 4365.5 | 17060 | 10375.6 | 1.706 | 0.43655 | 1.26945 | 1.03756 |  | -94.4 | 3.8 | 76.02515 | 0.05360399 | 14 | 1.26945 | 1.03756 | 0.302219775 | 0.0181331865 | 0.04139997 | 0.05360399
11 | 0 | 0 | 0 | 0 | 0 | 0 | 0 |  | -93.3 | 4.9 | 94.67134 | 0.03456804 | 21 | 0 | 0 | 0 | 0 | 0 | 0.03456804
P20 | Ref, A | Gylis, A | Ra, A | Gylis, um | Ref, um | GylisT, um | Ra, um | P | z, mm | Z, mm | w0, μm | F0, J/cm2 | Nscan | Gylis, μm | Ra, μm | Rate, μm3/μs | Rate, mm3/min | Eff, μm3/μJ | F0, J/cm2
1 | -14329.1 | 11457 | 2578.2 | 1.1457 | -1.43291 | 2.57861 | 0.25782 | 20 | -98.2 | 0 | 21.65482 | 0.495523 | 3 | 2.57861 | 0.25782 | 2.86483571 | 0.1718901426 | 0.3924432 | 0.495523
2 | -11507.3 | 14980.7 | 1735.2 | 1.49807 | -1.15073 | 2.6488 | 0.17352 |  | -98 | 0.2 | 22.99235 | 0.4395479 | 3 | 2.6488 | 0.17352 | 2.9428168 | 0.176569008 | 0.4031256 | 0.4395479
3 | -6578 | 19847.6 | 2072.2 | 1.98476 | -0.6578 | 2.64256 | 0.20722 |  | -97.8 | 0.4 | 24.75455 | 0.3791952 | 3 | 2.64256 | 0.20722 | 2.93588416 | 0.1761530496 | 0.4021759 | 0.3791952
4 | -3602.2 | 22772.9 | 3296.4 | 2.27729 | -0.36022 | 2.63751 | 0.32964 |  | -97.2 | 1 | 31.8079 | 0.2296693 | 3 | 2.63751 | 0.32964 | 2.93027361 | 0.1758164166 | 0.4014073 | 0.2296693
5 | -2583.1 | 32855.7 | 2034.3 | 3.28557 | -0.25831 | 3.54388 | 0.20343 |  | -96.8 | 1.4 | 37.41424 | 0.1659966 | 3 | 3.54388 | 0.20343 | 3.93725068 | 0.2362350408 | 0.5393494 | 0.1659966
6 | 1497.7 | 49636.8 | 1187.8 | 4.96368 | 0.14977 | 4.81391 | 0.11878 |  | -96.3 | 1.9 | 44.97006 | 0.1149016 | 4 | 4.81391 | 0.11878 | 4.011191 | 0.2406714 | 0.5494782 | 0.1149016
7 | 2335.5 | 40155.2 | 877.1 | 4.01552 | 0.23355 | 3.78197 | 0.08771 |  | -95.8 | 2.4 | 52.89072 | 0.08306421 | 4 | 3.78197 | 0.08771 | 3.151327 | 0.1890796 | 0.4316886 | 0.08306421
8 | 1531.3 | 38684.8 | 465.9 | 3.86848 | 0.15313 | 3.71535 | 0.04659 |  | -95.5 | 2.7 | 57.75613 | 0.06965894 | 5 | 3.71535 | 0.04659 | 2.47665231 | 0.1485991386 | 0.3392674 | 0.06965894
9 | 1437.7 | 30824.9 | 5934.6 | 3.08249 | 0.14377 | 2.93872 | 0.59346 |  | -95.1 | 3.1 | 64.33535 | 0.05614016 | 8 | 2.93872 | 0.59346 | 1.22434422 | 0.0734606532 | 0.1677184 | 0.05614016
10 | 0 | 0 | 0 | 0 | 0 | 0 | 0 |  | -94.4 | 3.8 | 76.02515 | 0.04020299 | 14 | 0 | 0 | 0 | 0 | 0 | 0.04020299
11 | 0 | 0 | 0 | 0 | 0 | 0 | 0 |  | -93.3 | 4.9 | 94.67134 | 0.02592603 | 21 | 0 | 0 | 0 | 0 | 0 | 0.02592603
P25 | Ref, A | Gylis, A | Ra, A | Gylis, um | Ref, um | GylisT, um | Ra, um | P | z, mm | Z, mm | w0, μm | F0, J/cm2 | Nscan | Gylis, μm | Ra, μm | Rate, μm3/μs | Rate, mm3/min | Eff, μm3/μJ | F0, J/cm2
1 | -152.4 | 26841.1 | 2070.3 | 2.68411 | -0.01524 | 2.69935 | 0.20703 | 25 | -98.2 | 0 | 21.65482 | 0.3964184 | 3 | 2.69935 | 0.20703 | 2.99897785 | 0.179938671 | 0.4108189 | 0.3964184
2 | 2470.9 | 30238.3 | 2307.9 | 3.02383 | 0.24709 | 2.77674 | 0.23079 |  | -98 | 0.2 | 22.99235 | 0.3516383 | 3 | 2.77674 | 0.23079 | 3.08495814 | 0.1850974884 | 0.422597 | 0.3516383
3 | 5597.4 | 32578.9 | 2718.4 | 3.25789 | 0.55974 | 2.69815 | 0.27184 |  | -97.8 | 0.4 | 24.75455 | 0.3033562 | 3 | 2.69815 | 0.27184 | 2.99764465 | 0.179858679 | 0.4106363 | 0.3033562
4 | 7176.1 | 32756.5 | 4158.6 | 3.27565 | 0.71761 | 2.55804 | 0.41586 |  | -97.2 | 1 | 31.8079 | 0.1837355 | 3 | 2.55804 | 0.41586 | 2.84198244 | 0.1705189464 | 0.3893127 | 0.1837355
5 | 7921.6 | 36341.5 | 4136.1 | 3.63415 | 0.79216 | 2.84199 | 0.41361 |  | -96.8 | 1.4 | 37.41424 | 0.1327973 | 3 | 2.84199 | 0.41361 | 3.15745089 | 0.1894470534 | 0.4325275 | 0.1327973
6 | 9276 | 54039.4 | 1227.9 | 5.40394 | 0.9276 | 4.47634 | 0.12279 |  | -96.3 | 1.9 | 44.97006 | 0.09192127 | 4 | 4.47634 | 0.12279 | 3.729910305 | 0.2237946183 | 0.5109466 | 0.09192127
7 | 6162.1 | 35527.1 | 1159.2 | 3.55271 | 0.61621 | 2.9365 | 0.11592 |  | -95.8 | 2.4 | 52.89072 | 0.06645137 | 4 | 2.9365 | 0.11592 | 2.446838625 | 0.1468103175 | 0.3351834 | 0.06645137
8 | 7092.2 | 30604.5 | 805.5 | 3.06045 | 0.70922 | 2.35123 | 0.08055 |  | -95.5 | 2.7 | 57.75613 | 0.05572716 | 5 | 2.35123 | 0.08055 | 1.567329918 | 0.09403979508 | 0.2147027 | 0.05572716
9 | 6330.4 | 8756.3 | 1101.1 | 0.87563 | 0.63304 | 0.24259 | 0.11011 |  | -95.1 | 3.1 | 64.33535 | 0.04491212 | 8 | 0.24259 | 0.11011 | 0.1010691 | 0.006064143525 | 0.01384508 | 0.04491212
10 | 0 | 0 | 0 | 0 | 0 | 0 | 0 |  | -94.4 | 3.8 | 76.02515 | 0.03216239 | 14 | 0 | 0 | 0 | 0 | 0 | 0.03216239
11 | 0 | 0 | 0 | 0 | 0 | 0 | 0 |  | -93.3 | 4.9 | 94.67134 | 0.02074082 | 21 | 0 | 0 | 0 | 0 | 0 | 0.02074082

## CuN2
[8 empty] | f, mm | 100 | Wavelenght nm | 1030 | Pharos burst | P= | 4,88 GHz | 205 ps | N= | 46,68 MHz | 15,46 ns |  |  | Power, W | 7.3
[21 empty] | Pulse rep | 100000
[10 empty] | μ | [10 empty] | Speed, mm/s | 0.3333
P2 | Ref, A | Gylis, A | Ra, A | Gylis, um | Ref, um | GylisT, um | Ra, um | P | z, mm | Z, mm | w0, μm | F0, J/cm2 | Nscan | Gylis, μm | Ra, μm | Rate, μm3/μs | Rate, mm3/min | Eff, μm3/μJ | F0, J/cm2 |  | hatch, m | 1e-05
1 | -22.2 | 69456.5 | 3164.2 | 6.94565 | -0.00222 | 6.94787 | 0.31642 | 2 | -98.2 | 0 | 21.65482 | 2.477615 | 3 | 6.94787 | 0.31642 | 7.71908357 | 0.4631450142 | 1.057409 | 2.477615
2 | 1019.1 | 70650.4 | 3335.4 | 7.06504 | 0.10191 | 6.96313 | 0.33354 |  | -98 | 0.2 | 22.99235 | 2.197739 | 3 | 6.96313 | 0.33354 | 7.73603743 | 0.4641622458 | 1.059731 | 2.197739
3 | 4010.3 | 70807.6 | 2555 | 7.08076 | 0.40103 | 6.67973 | 0.2555 |  | -97.8 | 0.4 | 24.75455 | 1.895976 | 3 | 6.67973 | 0.2555 | 7.42118003 | 0.4452708018 | 1.0166 | 1.895976 |  | N | 2
4 | 11528.5 | 65993 | 2241.3 | 6.5993 | 1.15285 | 5.44645 | 0.22413 |  | -97.2 | 1 | 31.8079 | 1.148347 | 3 | 5.44645 | 0.22413 | 6.05100595 | 0.363060357 | 0.8289049 | 1.148347
5 | 15096.5 | 60431.1 | 4443.3 | 6.04311 | 1.50965 | 4.53346 | 0.44433 |  | -96.8 | 1.4 | 37.41424 | 0.8299829 | 3 | 4.53346 | 0.44433 | 5.03667406 | 0.3022004436 | 0.6899554 | 0.8299829
6 | 12797.5 | 69179 | 868.8 | 6.9179 | 1.27975 | 5.63815 | 0.08688 |  | -96.3 | 1.9 | 44.97006 | 0.574508 | 4 | 5.63815 | 0.08688 | 4.697988 | 0.2818793 | 0.6435601 | 0.574508
7 | 13440.7 | 62480.4 | 1405 | 6.24804 | 1.34407 | 4.90397 | 0.1405 |  | -95.8 | 2.4 | 52.89072 | 0.4153211 | 4 | 4.90397 | 0.1405 | 4.086233 | 0.245174 | 0.5597579 | 0.4153211 | F0 | Rate1 | Rate2 | Eff | Rr | Ra | F0 | Rate1 | Rate2 | Eff | Rr | Ra | F0 | Rate1 | Rate2 | Eff | Rr | Ra | F0 | Rate1 | Rate2 | Eff | Rr | Ra | F0 | Rate1 | Rate2 | Eff | Rr | Ra | F0 | Rate1 | Rate2 | Eff | Rr | Ra | F0 | Rate1 | Rate2 | Eff | Rr | Ra | F0 | Rate1 | Rate2 | Eff | Rr | Ra | F0 | Rate1 | Rate2 | Eff | Rr | Ra | F0 | Rate1 | Rate2 | Eff | Rr | Ra | F0 | Rate1 | Rate2 | Eff | Rr | Ra | F0 | Rate1 | Rate2 | Eff | Rr | Ra
8 | 17456.7 | 66086.7 | 1656.4 | 6.60867 | 1.74567 | 4.863 | 0.16564 |  | -95.5 | 2.7 | 57.75613 | 0.3482947 | 5 | 4.863 | 0.16564 | 3.2416758 | 0.194500548 | 0.4440652 | 0.3482947 | J/cm2 | μm3/μs | mm3/min | μm3/μJ | % | μm | J/cm2 | μm3/μs | mm3/min | μm3/μJ | % | μm | J/cm2 | μm3/μs | mm3/min | μm3/μJ | % | μm | J/cm2 | μm3/μs | mm3/min | μm3/μJ | % | μm | J/cm2 | μm3/μs | mm3/min | μm3/μJ | % | μm | J/cm2 | μm3/μs | mm3/min | μm3/μJ | % | μm | J/cm2 | μm3/μs | mm3/min | μm3/μJ | % | μm | J/cm2 | μm3/μs | mm3/min | μm3/μJ | % | μm | J/cm2 | μm3/μs | mm3/min | μm3/μJ | % | μm | J/cm2 | μm3/μs | mm3/min | μm3/μJ | % | μm | J/cm2 | μm3/μs | mm3/min | μm3/μJ | % | μm | J/cm2 | μm3/μs | mm3/min | μm3/μJ | % | μm
9 | 13744.9 | 86083.3 | 2938 | 8.60833 | 1.37449 | 7.23384 | 0.2938 |  | -95.1 | 3.1 | 64.33535 | 0.2807008 | 8 | 7.23384 | 0.2938 | 3.01379859 | 0.1808279154 | 0.4128491 | 0.2807008 | 2 | 2 | 2 | 2 | 2 | 2 | 3 | 3 | 3 | 3 | 3 | 3 | 4 | 4 | 4 | 4 | 4 | 4 | 5 | 5 | 5 | 5 | 5 | 5 | 6 | 6 | 6 | 6 | 6 | 6 | 7 | 7 | 7 | 7 | 7 | 7 | 8 | 8 | 8 | 8 | 8 | 8 | 9 | 9 | 9 | 9 | 9 | 9 | 10 | 10 | 10 | 10 | 10 | 10 | 15 | 15 | 15 | 15 | 15 | 15 | 20 | 20 | 20 | 20 | 20 | 20 | 25 | 25 | 25 | 25 | 25 | 25
10 | 8932.9 | 91495.1 | 5750.6 | 9.14951 | 0.89329 | 8.25622 | 0.57506 |  | -94.4 | 3.8 | 76.02515 | 0.201015 | 14 | 8.25622 | 0.57506 | 1.96557009 | 0.1179342054 | 0.2692562 | 0.201015 | 2.477615 | 7.71908357 | 0.4631450142 | 1.057409 | 4.554% | 0.31642 | 1.651743 | 6.39994883 | 0.3839969298 | 0.8767053 | 5.292% | 0.30485 | 1.238808 | 5.12968698 | 0.3077812188 | 0.7026968 | 5.956% | 0.27501 | 0.991046 | 5.19035869 | 0.3114215214 | 0.711008 | 7.402% | 0.3458 | 0.8258717 | 3.89897673 | 0.2339386038 | 0.5341064 | 6.768% | 0.23753 | 0.70789 | 3.50617157 | 0.2103702942 | 0.4802975 | 8.462% | 0.26704 | 0.6194038 | 3.11198877 | 0.1867193262 | 0.4262998 | 9.523% | 0.26675 | 0.5505811 | 3.00635489 | 0.1803812934 | 0.4118294 | 9.741% | 0.2636 | 0.495523 | 3.43463428 | 0.2060780568 | 0.4704978 | 7.903% | 0.24431 | 0.3303487 | 3.84640421 | 0.2307842526 | 0.5269047 | 8.652% | 0.29955 | 0.2477615 | 4.24370892 | 0.2546225352 | 0.58133 | 9.554% | 0.36493 | 0.1982092 | 4.63796949 | 0.2782781694 | 0.6353383 | 8.462% | 0.35327
11 | 0 | 0 | 0 | 0 | 0 | 0 | 0 |  | -93.3 | 4.9 | 94.67134 | 0.1296301 | 21 | 0 | 0 | 0 | 0 | 0 | 0.1296301 | 2.197739 | 7.73603743 | 0.4641622458 | 1.059731 | 4.79% | 0.33354 | 1.46516 | 5.51143769 | 0.3306862614 | 0.7549915 | 5.266% | 0.26126 | 1.09887 | 5.35260913 | 0.3211565478 | 0.7332341 | 4.669% | 0.22493 | 0.8790958 | 3.99988886 | 0.2399933316 | 0.54793 | 6.382% | 0.22978 | 0.7325798 | 3.86489125 | 0.231893475 | 0.5294372 | 6.887% | 0.23958 | 0.6279256 | 2.97940203 | 0.1787641218 | 0.4081373 | 10.67% | 0.28617 | 0.5494349 | 3.17536021 | 0.1905216126 | 0.4349809 | 10.62% | 0.30359 | 0.4883865 | 3.14982943 | 0.1889897658 | 0.4314835 | 8.311% | 0.23563 | 0.4395479 | 2.93152904 | 0.1758917424 | 0.4015793 | 8.902% | 0.2349 | 0.2930319 | 3.32835602 | 0.1997013612 | 0.4559392 | 8.521% | 0.25526 | 0.2197739 | 3.85969177 | 0.2315815062 | 0.5287249 | 12.44% | 0.43208 | 0.1758192 | 3.63189233 | 0.2179135398 | 0.4975195 | 8.839% | 0.28896
[20 empty] | 1.895976 | 7.42118003 | 0.4452708018 | 1.0166 | 3.825% | 0.2555 | 1.263984 | 5.70948455 | 0.342569073 | 0.7821212 | 4.055% | 0.20837 | 0.947988 | 4.36040836 | 0.2616245016 | 0.5973162 | 5.591% | 0.21945 | 0.7583904 | 3.22368871 | 0.1934213226 | 0.4416012 | 6.963% | 0.20204 | 0.631992 | 2.89983221 | 0.1739899326 | 0.3972373 | 8.751% | 0.22841 | 0.5417074 | 3.01800928 | 0.1810805568 | 0.4134259 | 7.435% | 0.20196 | 0.473994 | 2.72844935 | 0.163706961 | 0.3737602 | 7.531% | 0.18495 | 0.421328 | 2.70178535 | 0.162107121 | 0.3701076 | 10.36% | 0.25206 | 0.3791952 | 3.21966689 | 0.1931800134 | 0.4410503 | 6.961% | 0.20173 | 0.2527968 | 3.78789895 | 0.227273937 | 0.5188903 | 9.463% | 0.32262 | 0.1895976 | 4.14190799 | 0.2485144794 | 0.5673847 | 8.614% | 0.32112 | 0.1516781 | 3.71791706 | 0.2230750236 | 0.5093037 | 10.37% | 0.34709
[20 empty] | 1.148347 | 6.05100595 | 0.363060357 | 0.8289049 | 4.115% | 0.22413 | 0.7655644 | 4.01289867 | 0.2407739202 | 0.5497121 | 5.255% | 0.18982 | 0.5741733 | 4.32908927 | 0.2597453562 | 0.5930259 | 3.619% | 0.14103 | 0.4593387 | 3.48422932 | 0.2090537592 | 0.4772917 | 4.468% | 0.14012 | 0.3827822 | 3.08323609 | 0.1849941654 | 0.4223611 | 4.877% | 0.13534 | 0.328099 | 3.27687228 | 0.1966123368 | 0.4488866 | 7.16% | 0.21118 | 0.2870867 | 3.20559052 | 0.1923354312 | 0.439122 | 6.292% | 0.18154 | 0.2551881 | 3.14133028 | 0.1884798168 | 0.4303192 | 7.551% | 0.2135 | 0.2296693 | 3.20104653 | 0.1920627918 | 0.4384995 | 8.179% | 0.23567 | 0.1531129 | 3.54438997 | 0.2126633982 | 0.4855329 | 5.647% | 0.18016 | 0.1148347 | 3.82448418 | 0.2294690508 | 0.5239019 | 9.703% | 0.33403 | 0.09186773 | 3.13734179 | 0.1882405074 | 0.4297728 | 15.96% | 0.45079
P3 | Ref, A | Gylis, A | Ra, A | Gylis, um | Ref, um | GylisT, um | Ra, um | P | z, mm | Z, mm | w0, μm | F0, J/cm2 | Nscan | Gylis, μm | Ra, μm | Rate, μm3/μs | Rate, mm3/min | Eff, μm3/μJ | F0, J/cm2 | 0.8299829 | 5.03667406 | 0.3022004436 | 0.6899554 | 9.801% | 0.44433 | 0.5533219 | 4.16361693 | 0.2498170158 | 0.5703585 | 4.834% | 0.18115 | 0.4149914 | 3.39131639 | 0.2034789834 | 0.4645639 | 5.881% | 0.17951 | 0.3319931 | 3.63392546 | 0.2180355276 | 0.497798 | 2.736% | 0.08949 | 0.276661 | 3.50548275 | 0.210328965 | 0.4802031 | 3.567% | 0.11255 | 0.237138 | 3.25047492 | 0.1950284952 | 0.4452705 | 3.748% | 0.10967 | 0.2074957 | 3.47505246 | 0.2085031476 | 0.4760346 | 2.237% | 0.06998 | 0.1844406 | 2.80743034 | 0.1684458204 | 0.3845795 | 5.261% | 0.13294 | 0.1659966 | 2.9862569 | 0.179175414 | 0.4090763 | 5.009% | 0.13465 | 0.1106644 | 3.38638355 | 0.203183013 | 0.4638882 | 4.298% | 0.13102 | 0.08299829 | 2.6868424 | 0.161210544 | 0.3680606 | 8.465% | 0.20471 | 0.06639863 | 3.184126 | 0.19104756 | 0.4361816 | 5.956% | 0.1707
1 | -1309.9 | 56295.4 | 3048.5 | 5.62954 | -0.13099 | 5.76053 | 0.30485 | 3 | -98.2 | 0 | 21.65482 | 1.651743 | 3 | 5.76053 | 0.30485 | 6.39994883 | 0.3839969298 | 0.8767053 | 1.651743 | 0.574508 | 4.697988 | 0.2818793 | 0.6435601 | 1.541% | 0.08688 | 0.3830053 | 3.533096655 | 0.2119857993 | 0.4839858 | 2.312% | 0.09804 | 0.287254 | 2.893893915 | 0.1736336349 | 0.3964238 | 5.323% | 0.18486 | 0.2298032 | 3.197939 | 0.1918763 | 0.4380738 | 2.303% | 0.0884 | 0.1915027 | 3.464562 | 0.2078737 | 0.4745975 | 1.773% | 0.0737 | 0.1641451 | 3.13032027 | 0.1878192162 | 0.428811 | 2.301% | 0.08644 | 0.143627 | 3.206988 | 0.1924193 | 0.4393134 | 2.457% | 0.09457 | 0.1276684 | 3.227627205 | 0.1936576323 | 0.4421407 | 1.577% | 0.06109 | 0.1149016 | 2.85554775 | 0.171332865 | 0.3911709 | 2.44% | 0.08363 | 0.07660106 | 3.059569 | 0.1835741 | 0.419119 | 2.233% | 0.082 | 0.0574508 | 2.234526525 | 0.1340715915 | 0.3060995 | 8.184% | 0.21948 | 0.04596064 | 0.94017264 | 0.0564103584 | 0.1287908 | 12.46% | 0.1406
2 | 10685.2 | 60293.1 | 2612.6 | 6.02931 | 1.06852 | 4.96079 | 0.26126 |  | -98 | 0.2 | 22.99235 | 1.46516 | 3 | 4.96079 | 0.26126 | 5.51143769 | 0.3306862614 | 0.7549915 | 1.46516 | 0.4153211 | 4.086233 | 0.245174 | 0.5597579 | 2.865% | 0.1405 | 0.2768807 | 3.207629205 | 0.1924577523 | 0.4394013 | 2.056% | 0.07916 | 0.2076605 | 3.18274836 | 0.1909649016 | 0.4359929 | 1.567% | 0.05984 | 0.1661284 | 3.10858911 | 0.1865153466 | 0.4258341 | 2.093% | 0.07808 | 0.1384404 | 3.086966 | 0.185218 | 0.4228721 | 1.519% | 0.05626 | 0.1186632 | 2.677707 | 0.1606624 | 0.3668092 | 2.299% | 0.07388 | 0.1038303 | 2.81198544 | 0.1687191264 | 0.3852035 | 3.634% | 0.12263 | 0.09229357 | 2.247191925 | 0.1348315155 | 0.3078345 | 2.365% | 0.06379 | 0.08306421 | 2.609089065 | 0.1565453439 | 0.3574095 | 1.999% | 0.06258 | 0.05537614 | 1.878037 | 0.1126822 | 0.2572654 | 1.384% | 0.03119 | 0.04153211 | 0 | 0 | 0
3 | 12707.5 | 64098 | 2083.7 | 6.4098 | 1.27075 | 5.13905 | 0.20837 |  | -97.8 | 0.4 | 24.75455 | 1.263984 | 3 | 5.13905 | 0.20837 | 5.70948455 | 0.342569073 | 0.7821212 | 1.263984 | 0.3482947 | 3.2416758 | 0.194500548 | 0.4440652 | 3.406% | 0.16564 | 0.2321965 | 3.330646902 | 0.1998388 | 0.456253 | 1.395% | 0.06969 | 0.1741474 | 2.824004238 | 0.1694403 | 0.3868499 | 2.053% | 0.08696 | 0.1393179 | 2.094750504 | 0.125685 | 0.2869521 | 2.412% | 0.0758 | 0.1160982 | 2.610912216 | 0.1566547 | 0.3576592 | 2.423% | 0.09492 | 0.09951278 | 2.241449166 | 0.1344869 | 0.3070478 | 1.918% | 0.0645 | 0.08707368 | 2.025424104 | 0.1215254 | 0.2774554 | 7.234% | 0.21979 | 0.07739883 | 1.778415474 | 0.1067049 | 0.2436186 | 6.899% | 0.18407 | 0.06965894 | 1.031390184 | 0.06188341104 | 0.1412863 | 19.38% | 0.29982
4 | 19497.4 | 55617.1 | 1898.2 | 5.56171 | 1.94974 | 3.61197 | 0.18982 |  | -97.2 | 1 | 31.8079 | 0.7655644 | 3 | 3.61197 | 0.18982 | 4.01289867 | 0.2407739202 | 0.5497121 | 0.7655644 | 0.2807008 | 3.01379859 | 0.1808279154 | 0.4128491 | 4.061% | 0.2938 | 0.1871339 | 2.71357 | 0.1628142 | 0.371722 | 6.498% | 0.4232 | 0.1403504 | 2.364018 | 0.1418411 | 0.323838 | 1.768% | 0.1003 | 0.1122803 | 1.336437 | 0.08018623 | 0.1830736 | 5.971% | 0.19153 | 0.09356693 | 1.207429245 | 0.0724457547 | 0.1654013 | 11.36% | 0.3293 | 0.08020022 | 0.725110815 | 0.0435066489 | 0.09933025 | 27.35% | 0.47597
5 | 16669.1 | 54145.4 | 1811.5 | 5.41454 | 1.66691 | 3.74763 | 0.18115 |  | -96.8 | 1.4 | 37.41424 | 0.5533219 | 3 | 3.74763 | 0.18115 | 4.16361693 | 0.2498170158 | 0.5703585 | 0.5533219 | 0.201015 | 1.96557009 | 0.1179342054 | 0.2692562 | 6.965% | 0.57506 | 0.13401 | 1.079378 | 0.06476267 | 0.14786 | 23.14% | 1.04909 | 0.1005075 | 0.1264159 | 0.007584956 | 0.01731725 | 165.3% | 0.87775
6 | 19650.2 | 62051.6 | 980.4 | 6.20516 | 1.96502 | 4.24014 | 0.09804 |  | -96.3 | 1.9 | 44.97006 | 0.3830053 | 4 | 4.24014 | 0.09804 | 3.533096655 | 0.2119857993 | 0.4839858 | 0.3830053
7 | 16007 | 54502.4 | 791.6 | 5.45024 | 1.6007 | 3.84954 | 0.07916 |  | -95.8 | 2.4 | 52.89072 | 0.2768807 | 4 | 3.84954 | 0.07916 | 3.207629205 | 0.1924577523 | 0.4394013 | 0.2768807
8 | 14941.2 | 64905.9 | 696.9 | 6.49059 | 1.49412 | 4.99647 | 0.06969 |  | -95.5 | 2.7 | 57.75613 | 0.2321965 | 5 | 4.99647 | 0.06969 | 3.330646902 | 0.1998388 | 0.456253 | 0.2321965
9 | 16947.4 | 82079.6 | 4232 | 8.20796 | 1.69474 | 6.51322 | 0.4232 |  | -95.1 | 3.1 | 64.33535 | 0.1871339 | 8 | 6.51322 | 0.4232 | 2.71357 | 0.1628142 | 0.371722 | 0.1871339 |  | Ra, um
10 | 9063.1 | 54401.5 | 10490.9 | 5.44015 | 0.90631 | 4.53384 | 1.04909 |  | -94.4 | 3.8 | 76.02515 | 0.13401 | 14 | 4.53384 | 1.04909 | 1.079378 | 0.06476267 | 0.14786 | 0.13401 | F burst, J/cm2 | 2 | 3 | 4 | 5 | 6 | 7 | 8 | 9 | 10 | 15 | 20 | 25
11 | 0 | 0 | 0 | 0 | 0 | 0 | 0 |  | -93.3 | 4.9 | 94.67134 | 0.08642009 | 21 | 0 | 0 | 0 | 0 | 0 | 0.08642009 | 9.91046 | 0.31642 | 0.30485 | 0.27501 | 0.3458 | 0.23753 | 0.26704 | 0.26675 | 0.2636 | 0.24431 | 0.29955 | 0.36493 | 0.35327
[20 empty] | 8.790958 | 0.33354 | 0.26126 | 0.22493 | 0.22978 | 0.23958 | 0.28617 | 0.30359 | 0.23563 | 0.2349 | 0.25526 | 0.43208 | 0.28896
[20 empty] | 7.583904 | 0.2555 | 0.20837 | 0.21945 | 0.20204 | 0.22841 | 0.20196 | 0.18495 | 0.25206 | 0.20173 | 0.32262 | 0.32112 | 0.34709
P4 | Ref, A | Gylis, A | Ra, A | Gylis, um | Ref, um | GylisT, um | Ra, um | P | z, mm | Z, mm | w0, μm | F0, J/cm2 | Nscan | Gylis, μm | Ra, μm | Rate, μm3/μs | Rate, mm3/min | Eff, μm3/μJ | F0, J/cm2 | 4.593387 | 0.22413 | 0.18982 | 0.14103 | 0.14012 | 0.13534 | 0.21118 | 0.18154 | 0.2135 | 0.23567 | 0.18016 | 0.33403 | 0.45079
1 | 1895.7 | 48067.5 | 2750.1 | 4.80675 | 0.18957 | 4.61718 | 0.27501 | 4 | -98.2 | 0 | 21.65482 | 1.238808 | 3 | 4.61718 | 0.27501 | 5.12968698 | 0.3077812188 | 0.7026968 | 1.238808 | 3.319931 | 0.44433 | 0.18115 | 0.17951 | 0.08949 | 0.11255 | 0.10967 | 0.06998 | 0.13294 | 0.13465 | 0.13102 | 0.20471 | 0.1707
2 | 4096.5 | 52274.8 | 2249.3 | 5.22748 | 0.40965 | 4.81783 | 0.22493 |  | -98 | 0.2 | 22.99235 | 1.09887 | 3 | 4.81783 | 0.22493 | 5.35260913 | 0.3211565478 | 0.7332341 | 1.09887 | 2.298032 | 0.08688 | 0.09804 | 0.18486 | 0.0884 | 0.0737 | 0.08644 | 0.09457 | 0.06109 | 0.08363 | 0.082 | 0.21948 | 0.1406
3 | 12488.1 | 51735.7 | 2194.5 | 5.17357 | 1.24881 | 3.92476 | 0.21945 |  | -97.8 | 0.4 | 24.75455 | 0.947988 | 3 | 3.92476 | 0.21945 | 4.36040836 | 0.2616245016 | 0.5973162 | 0.947988 | 1.661284 | 0.1405 | 0.07916 | 0.05984 | 0.07808 | 0.05626 | 0.07388 | 0.12263 | 0.06379 | 0.06258 | 0.03119 | 0 | 0
4 | 15690.6 | 54656.3 | 1410.3 | 5.46563 | 1.56906 | 3.89657 | 0.14103 |  | -97.2 | 1 | 31.8079 | 0.5741733 | 3 | 3.89657 | 0.14103 | 4.32908927 | 0.2597453562 | 0.5930259 | 0.5741733 | 1.393179 | 0.16564 | 0.06969 | 0.08696 | 0.0758 | 0.09492 | 0.0645 | 0.21979 | 0.18407 | 0.29982 | 0 | 0 | 0
5 | 22683.3 | 53208.2 | 1795.1 | 5.32082 | 2.26833 | 3.05249 | 0.17951 |  | -96.8 | 1.4 | 37.41424 | 0.4149914 | 3 | 3.05249 | 0.17951 | 3.39131639 | 0.2034789834 | 0.4645639 | 0.4149914 | 1.122803 | 0.2938 | 0.4232 | 0.1003 | 0.19153 | 0.3293 | 0.47597 | 0 | 0 | 0 | 0 | 0 | 0
6 | 21501.9 | 56232.1 | 1848.6 | 5.62321 | 2.15019 | 3.47302 | 0.18486 |  | -96.3 | 1.9 | 44.97006 | 0.287254 | 4 | 3.47302 | 0.18486 | 2.893893915 | 0.1736336349 | 0.3964238 | 0.287254 | 0.8040599 | 0.57506 | 1.04909 | 0.87775 | 0 | 0 | 0 | 0 | 0 | 0 | 0 | 0 | 0
7 | 13916.8 | 52113.6 | 598.4 | 5.21136 | 1.39168 | 3.81968 | 0.05984 |  | -95.8 | 2.4 | 52.89072 | 0.2076605 | 4 | 3.81968 | 0.05984 | 3.18274836 | 0.1909649016 | 0.4359929 | 0.2076605 | 0.5185205 | 0 | 0 | 0 | 0 | 0 | 0 | 0 | 0 | 0 | 0 | 0 | 0
8 | 13791.1 | 56155.4 | 869.6 | 5.61554 | 1.37911 | 4.23643 | 0.08696 |  | -95.5 | 2.7 | 57.75613 | 0.1741474 | 5 | 4.23643 | 0.08696 | 2.824004238 | 0.1694403 | 0.3868499 | 0.1741474
9 | 12527.5 | 69269.6 | 1003 | 6.92696 | 1.25275 | 5.67421 | 0.1003 |  | -95.1 | 3.1 | 64.33535 | 0.1403504 | 8 | 5.67421 | 0.1003 | 2.364018 | 0.1418411 | 0.323838 | 0.1403504
10 | 9738.3 | 15048.3 | 8777.5 | 1.50483 | 0.97383 | 0.531 | 0.87775 |  | -94.4 | 3.8 | 76.02515 | 0.1005075 | 14 | 0.531 | 0.87775 | 0.1264159 | 0.007584956 | 0.01731725 | 0.1005075
11 | 0 | 0 | 0 | 0 | 0 | 0 | 0 |  | -93.3 | 4.9 | 94.67134 | 0.06481507 | 21 | 0 | 0 | 0 | 0 | 0 | 0.06481507
P5 | Ref, A | Gylis, A | Ra, A | Gylis, um | Ref, um | GylisT, um | Ra, um | P | z, mm | Z, mm | w0, μm | F0, J/cm2 | Nscan | Gylis, μm | Ra, μm | Rate, μm3/μs | Rate, mm3/min | Eff, μm3/μJ | F0, J/cm2
1 | 419.7 | 47137.6 | 3458 | 4.71376 | 0.04197 | 4.67179 | 0.3458 | 5 | -98.2 | 0 | 21.65482 | 0.991046 | 3 | 4.67179 | 0.3458 | 5.19035869 | 0.3114215214 | 0.711008 | 0.991046
2 | 16266.7 | 52269.3 | 2297.8 | 5.22693 | 1.62667 | 3.60026 | 0.22978 |  | -98 | 0.2 | 22.99235 | 0.8790958 | 3 | 3.60026 | 0.22978 | 3.99988886 | 0.2399933316 | 0.54793 | 0.8790958
3 | 17943.8 | 46959.9 | 2020.4 | 4.69599 | 1.79438 | 2.90161 | 0.20204 |  | -97.8 | 0.4 | 24.75455 | 0.7583904 | 3 | 2.90161 | 0.20204 | 3.22368871 | 0.1934213226 | 0.4416012 | 0.7583904
4 | 19721.2 | 51082.4 | 1401.2 | 5.10824 | 1.97212 | 3.13612 | 0.14012 |  | -97.2 | 1 | 31.8079 | 0.4593387 | 3 | 3.13612 | 0.14012 | 3.48422932 | 0.2090537592 | 0.4772917 | 0.4593387
5 | 25439.9 | 58148.5 | 894.9 | 5.81485 | 2.54399 | 3.27086 | 0.08949 |  | -96.8 | 1.4 | 37.41424 | 0.3319931 | 3 | 3.27086 | 0.08949 | 3.63392546 | 0.2180355276 | 0.497798 | 0.3319931
6 | 25101.5 | 63480.6 | 884 | 6.34806 | 2.51015 | 3.83791 | 0.0884 |  | -96.3 | 1.9 | 44.97006 | 0.2298032 | 4 | 3.83791 | 0.0884 | 3.197939 | 0.1918763 | 0.4380738 | 0.2298032
7 | 20767 | 58073.8 | 780.8 | 5.80738 | 2.0767 | 3.73068 | 0.07808 |  | -95.8 | 2.4 | 52.89072 | 0.1661284 | 4 | 3.73068 | 0.07808 | 3.10858911 | 0.1865153466 | 0.4258341 | 0.1661284
8 | 23231.8 | 54656.2 | 758 | 5.46562 | 2.32318 | 3.14244 | 0.0758 |  | -95.5 | 2.7 | 57.75613 | 0.1393179 | 5 | 3.14244 | 0.0758 | 2.094750504 | 0.125685 | 0.2869521 | 0.1393179
9 | 14115 | 46192.7 | 1915.3 | 4.61927 | 1.4115 | 3.20777 | 0.19153 |  | -95.1 | 3.1 | 64.33535 | 0.1122803 | 8 | 3.20777 | 0.19153 | 1.336437 | 0.08018623 | 0.1830736 | 0.1122803
10 | 0 | 0 | 0 | 0 | 0 | 0 | 0 |  | -94.4 | 3.8 | 76.02515 | 0.08040599 | 14 | 0 | 0 | 0 | 0 | 0 | 0.08040599
11 | 0 | 0 | 0 | 0 | 0 | 0 | 0 |  | -93.3 | 4.9 | 94.67134 | 0.05185205 | 21 | 0 | 0 | 0 | 0 | 0 | 0.05185205
P6 | Ref, A | Gylis, A | Ra, A | Gylis, um | Ref, um | GylisT, um | Ra, um | P | z, mm | Z, mm | w0, μm | F0, J/cm2 | Nscan | Gylis, μm | Ra, μm | Rate, μm3/μs | Rate, mm3/min | Eff, μm3/μJ | F0, J/cm2
1 | 2125.7 | 37220 | 2375.3 | 3.722 | 0.21257 | 3.50943 | 0.23753 | 6 | -98.2 | 0 | 21.65482 | 0.8258717 | 3 | 3.50943 | 0.23753 | 3.89897673 | 0.2339386038 | 0.5341064 | 0.8258717
2 | 13608 | 48395.5 | 2395.8 | 4.83955 | 1.3608 | 3.47875 | 0.23958 |  | -98 | 0.2 | 22.99235 | 0.7325798 | 3 | 3.47875 | 0.23958 | 3.86489125 | 0.231893475 | 0.5294372 | 0.7325798
3 | 18566.1 | 44667.2 | 2284.1 | 4.46672 | 1.85661 | 2.61011 | 0.22841 |  | -97.8 | 0.4 | 24.75455 | 0.631992 | 3 | 2.61011 | 0.22841 | 2.89983221 | 0.1739899326 | 0.3972373 | 0.631992
4 | 21405.1 | 49157 | 1353.4 | 4.9157 | 2.14051 | 2.77519 | 0.13534 |  | -97.2 | 1 | 31.8079 | 0.3827822 | 3 | 2.77519 | 0.13534 | 3.08323609 | 0.1849941654 | 0.4223611 | 0.3827822
5 | 17178.7 | 48731.2 | 1125.5 | 4.87312 | 1.71787 | 3.15525 | 0.11255 |  | -96.8 | 1.4 | 37.41424 | 0.276661 | 3 | 3.15525 | 0.11255 | 3.50548275 | 0.210328965 | 0.4802031 | 0.276661
6 | 15896.8 | 57475.7 | 737 | 5.74757 | 1.58968 | 4.15789 | 0.0737 |  | -96.3 | 1.9 | 44.97006 | 0.1915027 | 4 | 4.15789 | 0.0737 | 3.464562 | 0.2078737 | 0.4745975 | 0.1915027
7 | 16250.8 | 53298.1 | 562.6 | 5.32981 | 1.62508 | 3.70473 | 0.05626 |  | -95.8 | 2.4 | 52.89072 | 0.1384404 | 4 | 3.70473 | 0.05626 | 3.086966 | 0.185218 | 0.4228721 | 0.1384404
8 | 16510.9 | 55678.5 | 949.2 | 5.56785 | 1.65109 | 3.91676 | 0.09492 |  | -95.5 | 2.7 | 57.75613 | 0.1160982 | 5 | 3.91676 | 0.09492 | 2.610912216 | 0.1566547 | 0.3576592 | 0.1160982
9 | 14968.7 | 43949.9 | 3293 | 4.39499 | 1.49687 | 2.89812 | 0.3293 |  | -95.1 | 3.1 | 64.33535 | 0.09356693 | 8 | 2.89812 | 0.3293 | 1.207429245 | 0.0724457547 | 0.1654013 | 0.09356693
10 | 0 | 0 | 0 | 0 | 0 | 0 | 0 |  | -94.4 | 3.8 | 76.02515 | 0.06700499 | 14 | 0 | 0 | 0 | 0 | 0 | 0.06700499
11 | 0 | 0 | 0 | 0 | 0 | 0 | 0 |  | -93.3 | 4.9 | 94.67134 | 0.04321004 | 21 | 0 | 0 | 0 | 0 | 0 | 0.04321004
P7 | Ref, A | Gylis, A | Ra, A | Gylis, um | Ref, um | GylisT, um | Ra, um | P | z, mm | Z, mm | w0, μm | F0, J/cm2 | Nscan | Gylis, μm | Ra, μm | Rate, μm3/μs | Rate, mm3/min | Eff, μm3/μJ | F0, J/cm2
1 | 4735.5 | 36294.2 | 2670.4 | 3.62942 | 0.47355 | 3.15587 | 0.26704 | 7 | -98.2 | 0 | 21.65482 | 0.70789 | 3 | 3.15587 | 0.26704 | 3.50617157 | 0.2103702942 | 0.4802975 | 0.70789
2 | 6267.7 | 33085 | 2861.7 | 3.3085 | 0.62677 | 2.68173 | 0.28617 |  | -98 | 0.2 | 22.99235 | 0.6279256 | 3 | 2.68173 | 0.28617 | 2.97940203 | 0.1787641218 | 0.4081373 | 0.6279256
3 | 9421.1 | 36585.9 | 2019.6 | 3.65859 | 0.94211 | 2.71648 | 0.20196 |  | -97.8 | 0.4 | 24.75455 | 0.5417074 | 3 | 2.71648 | 0.20196 | 3.01800928 | 0.1810805568 | 0.4134259 | 0.5417074
4 | 11041.9 | 40536.7 | 2111.8 | 4.05367 | 1.10419 | 2.94948 | 0.21118 |  | -97.2 | 1 | 31.8079 | 0.328099 | 3 | 2.94948 | 0.21118 | 3.27687228 | 0.1966123368 | 0.4488866 | 0.328099
5 | 13047.1 | 42304.3 | 1096.7 | 4.23043 | 1.30471 | 2.92572 | 0.10967 |  | -96.8 | 1.4 | 37.41424 | 0.237138 | 3 | 2.92572 | 0.10967 | 3.25047492 | 0.1950284952 | 0.4452705 | 0.237138
6 | 14265.9 | 51833.5 | 864.4 | 5.18335 | 1.42659 | 3.75676 | 0.08644 |  | -96.3 | 1.9 | 44.97006 | 0.1641451 | 4 | 3.75676 | 0.08644 | 3.13032027 | 0.1878192162 | 0.428811 | 0.1641451
7 | 11600.5 | 43736.2 | 738.8 | 4.37362 | 1.16005 | 3.21357 | 0.07388 |  | -95.8 | 2.4 | 52.89072 | 0.1186632 | 4 | 3.21357 | 0.07388 | 2.677707 | 0.1606624 | 0.3668092 | 0.1186632
8 | 8214.6 | 41839.7 | 645 | 4.18397 | 0.82146 | 3.36251 | 0.0645 |  | -95.5 | 2.7 | 57.75613 | 0.09951278 | 5 | 3.36251 | 0.0645 | 2.241449166 | 0.1344869 | 0.3070478 | 0.09951278
9 | 3020.6 | 20425 | 4759.7 | 2.0425 | 0.30206 | 1.74044 | 0.47597 |  | -95.1 | 3.1 | 64.33535 | 0.08020022 | 8 | 1.74044 | 0.47597 | 0.725110815 | 0.0435066489 | 0.09933025 | 0.08020022
10 | 0 | 0 | 0 | 0 | 0 | 0 | 0 |  | -94.4 | 3.8 | 76.02515 | 0.05743285 | 14 | 0 | 0 | 0 | 0 | 0 | 0.05743285
11 | 0 | 0 | 0 | 0 | 0 | 0 | 0 |  | -93.3 | 4.9 | 94.67134 | 0.03703718 | 21 | 0 | 0 | 0 | 0 | 0 | 0.03703718
P8 | Ref, A | Gylis, A | Ra, A | Gylis, um | Ref, um | GylisT, um | Ra, um | P | z, mm | Z, mm | w0, μm | F0, J/cm2 | Nscan | Gylis, μm | Ra, μm | Rate, μm3/μs | Rate, mm3/min | Eff, μm3/μJ | F0, J/cm2
1 | 1192.1 | 29202.8 | 2667.5 | 2.92028 | 0.11921 | 2.80107 | 0.26675 | 8 | -98.2 | 0 | 21.65482 | 0.6194038 | 3 | 2.80107 | 0.26675 | 3.11198877 | 0.1867193262 | 0.4262998 | 0.6194038
2 | 4847.9 | 33429 | 3035.9 | 3.3429 | 0.48479 | 2.85811 | 0.30359 |  | -98 | 0.2 | 22.99235 | 0.5494349 | 3 | 2.85811 | 0.30359 | 3.17536021 | 0.1905216126 | 0.4349809 | 0.5494349
3 | 12290.7 | 36849.2 | 1849.5 | 3.68492 | 1.22907 | 2.45585 | 0.18495 |  | -97.8 | 0.4 | 24.75455 | 0.473994 | 3 | 2.45585 | 0.18495 | 2.72844935 | 0.163706961 | 0.3737602 | 0.473994
4 | 9632 | 38485.2 | 1815.4 | 3.84852 | 0.9632 | 2.88532 | 0.18154 |  | -97.2 | 1 | 31.8079 | 0.2870867 | 3 | 2.88532 | 0.18154 | 3.20559052 | 0.1923354312 | 0.439122 | 0.2870867
5 | 9401.3 | 40679.9 | 699.8 | 4.06799 | 0.94013 | 3.12786 | 0.06998 |  | -96.8 | 1.4 | 37.41424 | 0.2074957 | 3 | 3.12786 | 0.06998 | 3.47505246 | 0.2085031476 | 0.4760346 | 0.2074957
6 | 8982.1 | 47469.8 | 945.7 | 4.74698 | 0.89821 | 3.84877 | 0.09457 |  | -96.3 | 1.9 | 44.97006 | 0.143627 | 4 | 3.84877 | 0.09457 | 3.206988 | 0.1924193 | 0.4393134 | 0.143627
7 | 5988.5 | 39735.7 | 1226.3 | 3.97357 | 0.59885 | 3.37472 | 0.12263 |  | -95.8 | 2.4 | 52.89072 | 0.1038303 | 4 | 3.37472 | 0.12263 | 2.81198544 | 0.1687191264 | 0.3852035 | 0.1038303
8 | 8187.1 | 38571.5 | 2197.9 | 3.85715 | 0.81871 | 3.03844 | 0.21979 |  | -95.5 | 2.7 | 57.75613 | 0.08707368 | 5 | 3.03844 | 0.21979 | 2.025424104 | 0.1215254 | 0.2774554 | 0.08707368
9 | 0 | 0 | 0 | 0 | 0 | 0 | 0 |  | -95.1 | 3.1 | 64.33535 | 0.07017519 | 8 | 0 | 0 | 0 | 0 | 0 | 0.07017519
10 | 0 | 0 | 0 | 0 | 0 | 0 | 0 |  | -94.4 | 3.8 | 76.02515 | 0.05025374 | 14 | 0 | 0 | 0 | 0 | 0 | 0.05025374
11 | 0 | 0 | 0 | 0 | 0 | 0 | 0 |  | -93.3 | 4.9 | 94.67134 | 0.03240753 | 21 | 0 | 0 | 0 | 0 | 0 | 0.03240753
P9 | Ref, A | Gylis, A | Ra, A | Gylis, um | Ref, um | GylisT, um | Ra, um | P | z, mm | Z, mm | w0, μm | F0, J/cm2 | Nscan | Gylis, μm | Ra, μm | Rate, μm3/μs | Rate, mm3/min | Eff, μm3/μJ | F0, J/cm2
1 | 222.6 | 27282.5 | 2636 | 2.72825 | 0.02226 | 2.70599 | 0.2636 | 9 | -98.2 | 0 | 21.65482 | 0.5505811 | 3 | 2.70599 | 0.2636 | 3.00635489 | 0.1803812934 | 0.4118294 | 0.5505811
2 | 2967.6 | 31318.9 | 2356.3 | 3.13189 | 0.29676 | 2.83513 | 0.23563 |  | -98 | 0.2 | 22.99235 | 0.4883865 | 3 | 2.83513 | 0.23563 | 3.14982943 | 0.1889897658 | 0.4314835 | 0.4883865
3 | 5800 | 30118.5 | 2520.6 | 3.01185 | 0.58 | 2.43185 | 0.25206 |  | -97.8 | 0.4 | 24.75455 | 0.421328 | 3 | 2.43185 | 0.25206 | 2.70178535 | 0.162107121 | 0.3701076 | 0.421328
4 | 8776.4 | 37051.2 | 2135 | 3.70512 | 0.87764 | 2.82748 | 0.2135 |  | -97.2 | 1 | 31.8079 | 0.2551881 | 3 | 2.82748 | 0.2135 | 3.14133028 | 0.1884798168 | 0.4303192 | 0.2551881
5 | 7691.4 | 32960.8 | 1329.4 | 3.29608 | 0.76914 | 2.52694 | 0.13294 |  | -96.8 | 1.4 | 37.41424 | 0.1844406 | 3 | 2.52694 | 0.13294 | 2.80743034 | 0.1684458204 | 0.3845795 | 0.1844406
6 | 7103.1 | 45838.5 | 610.9 | 4.58385 | 0.71031 | 3.87354 | 0.06109 |  | -96.3 | 1.9 | 44.97006 | 0.1276684 | 4 | 3.87354 | 0.06109 | 3.227627205 | 0.1936576323 | 0.4421407 | 0.1276684
7 | 7762.5 | 34731.5 | 637.9 | 3.47315 | 0.77625 | 2.6969 | 0.06379 |  | -95.8 | 2.4 | 52.89072 | 0.09229357 | 4 | 2.6969 | 0.06379 | 2.247191925 | 0.1348315155 | 0.3078345 | 0.09229357
8 | 2826.6 | 29505.5 | 1840.7 | 2.95055 | 0.28266 | 2.66789 | 0.18407 |  | -95.5 | 2.7 | 57.75613 | 0.07739883 | 5 | 2.66789 | 0.18407 | 1.778415474 | 0.1067049 | 0.2436186 | 0.07739883
9 | 0 | 0 | 0 | 0 | 0 | 0 | 0 |  | -95.1 | 3.1 | 64.33535 | 0.06237795 | 8 | 0 | 0 | 0 | 0 | 0 | 0.06237795
10 | 0 | 0 | 0 | 0 | 0 | 0 | 0 |  | -94.4 | 3.8 | 76.02515 | 0.04466999 | 14 | 0 | 0 | 0 | 0 | 0 | 0.04466999
11 | 0 | 0 | 0 | 0 | 0 | 0 | 0 |  | -93.3 | 4.9 | 94.67134 | 0.0288067 | 21 | 0 | 0 | 0 | 0 | 0 | 0.0288067
P10 | Ref, A | Gylis, A | Ra, A | Gylis, um | Ref, um | GylisT, um | Ra, um | P | z, mm | Z, mm | w0, μm | F0, J/cm2 | Nscan | Gylis, μm | Ra, μm | Rate, μm3/μs | Rate, mm3/min | Eff, μm3/μJ | F0, J/cm2
1 | -166.5 | 30748.3 | 2443.1 | 3.07483 | -0.01665 | 3.09148 | 0.24431 | 10 | -98.2 | 0 | 21.65482 | 0.495523 | 3 | 3.09148 | 0.24431 | 3.43463428 | 0.2060780568 | 0.4704978 | 0.495523
2 | 4889.2 | 31275.6 | 2349 | 3.12756 | 0.48892 | 2.63864 | 0.2349 |  | -98 | 0.2 | 22.99235 | 0.4395479 | 3 | 2.63864 | 0.2349 | 2.93152904 | 0.1758917424 | 0.4015793 | 0.4395479
3 | 10020.8 | 39000.7 | 2017.3 | 3.90007 | 1.00208 | 2.89799 | 0.20173 |  | -97.8 | 0.4 | 24.75455 | 0.3791952 | 3 | 2.89799 | 0.20173 | 3.21966689 | 0.1931800134 | 0.4410503 | 0.3791952
4 | 14232.9 | 43045.2 | 2356.7 | 4.30452 | 1.42329 | 2.88123 | 0.23567 |  | -97.2 | 1 | 31.8079 | 0.2296693 | 3 | 2.88123 | 0.23567 | 3.20104653 | 0.1920627918 | 0.4384995 | 0.2296693
5 | 16600.2 | 43479.2 | 1346.5 | 4.34792 | 1.66002 | 2.6879 | 0.13465 |  | -96.8 | 1.4 | 37.41424 | 0.1659966 | 3 | 2.6879 | 0.13465 | 2.9862569 | 0.179175414 | 0.4090763 | 0.1659966
6 | 16589.5 | 50859.5 | 836.3 | 5.08595 | 1.65895 | 3.427 | 0.08363 |  | -96.3 | 1.9 | 44.97006 | 0.1149016 | 4 | 3.427 | 0.08363 | 2.85554775 | 0.171332865 | 0.3911709 | 0.1149016
7 | 16543.9 | 47856.1 | 625.8 | 4.78561 | 1.65439 | 3.13122 | 0.06258 |  | -95.8 | 2.4 | 52.89072 | 0.08306421 | 4 | 3.13122 | 0.06258 | 2.609089065 | 0.1565453439 | 0.3574095 | 0.08306421
8 | 13644.8 | 29117.2 | 2998.2 | 2.91172 | 1.36448 | 1.54724 | 0.29982 |  | -95.5 | 2.7 | 57.75613 | 0.06965894 | 5 | 1.54724 | 0.29982 | 1.031390184 | 0.06188341104 | 0.1412863 | 0.06965894
9 | 0 | 0 | 0 | 0 | 0 | 0 | 0 |  | -95.1 | 3.1 | 64.33535 | 0.05614016 | 8 | 0 | 0 | 0 | 0 | 0 | 0.05614016
10 | 0 | 0 | 0 | 0 | 0 | 0 | 0 |  | -94.4 | 3.8 | 76.02515 | 0.04020299 | 14 | 0 | 0 | 0 | 0 | 0 | 0.04020299
11 | 0 | 0 | 0 | 0 | 0 | 0 | 0 |  | -93.3 | 4.9 | 94.67134 | 0.02592603 | 21 | 0 | 0 | 0 | 0 | 0 | 0.02592603
P15 | Ref, A | Gylis, A | Ra, A | Gylis, um | Ref, um | GylisT, um | Ra, um | P | z, mm | Z, mm | w0, μm | F0, J/cm2 | Nscan | Gylis, μm | Ra, μm | Rate, μm3/μs | Rate, mm3/min | Eff, μm3/μJ | F0, J/cm2
1 | 743.9 | 35365 | 2995.5 | 3.5365 | 0.07439 | 3.46211 | 0.29955 | 15 | -98.2 | 0 | 21.65482 | 0.3303487 | 3 | 3.46211 | 0.29955 | 3.84640421 | 0.2307842526 | 0.5269047 | 0.3303487
2 | 8873.6 | 38831.8 | 2552.6 | 3.88318 | 0.88736 | 2.99582 | 0.25526 |  | -98 | 0.2 | 22.99235 | 0.2930319 | 3 | 2.99582 | 0.25526 | 3.32835602 | 0.1997013612 | 0.4559392 | 0.2930319
3 | 6103.1 | 40197.6 | 3226.2 | 4.01976 | 0.61031 | 3.40945 | 0.32262 |  | -97.8 | 0.4 | 24.75455 | 0.2527968 | 3 | 3.40945 | 0.32262 | 3.78789895 | 0.227273937 | 0.5188903 | 0.2527968
4 | 12466.1 | 44368.8 | 1801.6 | 4.43688 | 1.24661 | 3.19027 | 0.18016 |  | -97.2 | 1 | 31.8079 | 0.1531129 | 3 | 3.19027 | 0.18016 | 3.54438997 | 0.2126633982 | 0.4855329 | 0.1531129
5 | 12884.3 | 43364.8 | 1310.2 | 4.33648 | 1.28843 | 3.04805 | 0.13102 |  | -96.8 | 1.4 | 37.41424 | 0.1106644 | 3 | 3.04805 | 0.13102 | 3.38638355 | 0.203183013 | 0.4638882 | 0.1106644
6 | 11612.3 | 48330.8 | 820 | 4.83308 | 1.16123 | 3.67185 | 0.082 |  | -96.3 | 1.9 | 44.97006 | 0.07660106 | 4 | 3.67185 | 0.082 | 3.059569 | 0.1835741 | 0.419119 | 0.07660106
7 | 14004.1 | 36542.8 | 311.9 | 3.65428 | 1.40041 | 2.25387 | 0.03119 |  | -95.8 | 2.4 | 52.89072 | 0.05537614 | 4 | 2.25387 | 0.03119 | 1.878037 | 0.1126822 | 0.2572654 | 0.05537614
8 | 0 | 0 | 0 | 0 | 0 | 0 | 0 |  | -95.5 | 2.7 | 57.75613 | 0.0464393 | 5 | 0 | 0 | 0 | 0 | 0 | 0.0464393
9 | 0 | 0 | 0 | 0 | 0 | 0 | 0 |  | -95.1 | 3.1 | 64.33535 | 0.03742677 | 8 | 0 | 0 | 0 | 0 | 0 | 0.03742677
10 | 0 | 0 | 0 | 0 | 0 | 0 | 0 |  | -94.4 | 3.8 | 76.02515 | 0.026802 | 14 | 0 | 0 | 0 | 0 | 0 | 0.026802
11 | 0 | 0 | 0 | 0 | 0 | 0 | 0 |  | -93.3 | 4.9 | 94.67134 | 0.01728402 | 21 | 0 | 0 | 0 | 0 | 0 | 0.01728402
P20 | Ref, A | Gylis, A | Ra, A | Gylis, um | Ref, um | GylisT, um | Ra, um | P | z, mm | Z, mm | w0, μm | F0, J/cm2 | Nscan | Gylis, μm | Ra, μm | Rate, μm3/μs | Rate, mm3/min | Eff, μm3/μJ | F0, J/cm2
1 | 1672.4 | 39869.6 | 3649.3 | 3.98696 | 0.16724 | 3.81972 | 0.36493 | 20 | -98.2 | 0 | 21.65482 | 0.2477615 | 3 | 3.81972 | 0.36493 | 4.24370892 | 0.2546225352 | 0.58133 | 0.2477615
2 | 7845.2 | 42585.9 | 4320.8 | 4.25859 | 0.78452 | 3.47407 | 0.43208 |  | -98 | 0.2 | 22.99235 | 0.2197739 | 3 | 3.47407 | 0.43208 | 3.85969177 | 0.2315815062 | 0.5287249 | 0.2197739
3 | 8507.5 | 45788.4 | 3211.2 | 4.57884 | 0.85075 | 3.72809 | 0.32112 |  | -97.8 | 0.4 | 24.75455 | 0.1895976 | 3 | 3.72809 | 0.32112 | 4.14190799 | 0.2485144794 | 0.5673847 | 0.1895976
4 | 16688.4 | 51112.2 | 3340.3 | 5.11122 | 1.66884 | 3.44238 | 0.33403 |  | -97.2 | 1 | 31.8079 | 0.1148347 | 3 | 3.44238 | 0.33403 | 3.82448418 | 0.2294690508 | 0.5239019 | 0.1148347
5 | 19109.6 | 43293.6 | 2047.1 | 4.32936 | 1.91096 | 2.4184 | 0.20471 |  | -96.8 | 1.4 | 37.41424 | 0.08299829 | 3 | 2.4184 | 0.20471 | 2.6868424 | 0.161210544 | 0.3680606 | 0.08299829
6 | 16241.7 | 43058.7 | 2194.8 | 4.30587 | 1.62417 | 2.6817 | 0.21948 |  | -96.3 | 1.9 | 44.97006 | 0.0574508 | 4 | 2.6817 | 0.21948 | 2.234526525 | 0.1340715915 | 0.3060995 | 0.0574508
7 | 0 | 0 | 0 | 0 | 0 | 0 | 0 |  | -95.8 | 2.4 | 52.89072 | 0.04153211 | 4 | 0 | 0 | 0 | 0 | 0 | 0.04153211
8 | 0 | 0 | 0 | 0 | 0 | 0 | 0 |  | -95.5 | 2.7 | 57.75613 | 0.03482947 | 5 | 0 | 0 | 0 | 0 | 0 | 0.03482947
9 | 0 | 0 | 0 | 0 | 0 | 0 | 0 |  | -95.1 | 3.1 | 64.33535 | 0.02807008 | 8 | 0 | 0 | 0 | 0 | 0 | 0.02807008
10 | 0 | 0 | 0 | 0 | 0 | 0 | 0 |  | -94.4 | 3.8 | 76.02515 | 0.0201015 | 14 | 0 | 0 | 0 | 0 | 0 | 0.0201015
11 | 0 | 0 | 0 | 0 | 0 | 0 | 0 |  | -93.3 | 4.9 | 94.67134 | 0.01296301 | 21 | 0 | 0 | 0 | 0 | 0 | 0.01296301
P25 | Ref, A | Gylis, A | Ra, A | Gylis, um | Ref, um | GylisT, um | Ra, um | P | z, mm | Z, mm | w0, μm | F0, J/cm2 | Nscan | Gylis, μm | Ra, μm | Rate, μm3/μs | Rate, mm3/min | Eff, μm3/μJ | F0, J/cm2
1 | 1315.1 | 43061 | 3532.7 | 4.3061 | 0.13151 | 4.17459 | 0.35327 | 25 | -98.2 | 0 | 21.65482 | 0.1982092 | 3 | 4.17459 | 0.35327 | 4.63796949 | 0.2782781694 | 0.6353383 | 0.1982092
2 | 9658 | 42348.3 | 2889.6 | 4.23483 | 0.9658 | 3.26903 | 0.28896 |  | -98 | 0.2 | 22.99235 | 0.1758192 | 3 | 3.26903 | 0.28896 | 3.63189233 | 0.2179135398 | 0.4975195 | 0.1758192
3 | 12729.2 | 46193.8 | 3470.9 | 4.61938 | 1.27292 | 3.34646 | 0.34709 |  | -97.8 | 0.4 | 24.75455 | 0.1516781 | 3 | 3.34646 | 0.34709 | 3.71791706 | 0.2230750236 | 0.5093037 | 0.1516781
4 | 15333.4 | 43572.3 | 4507.9 | 4.35723 | 1.53334 | 2.82389 | 0.45079 |  | -97.2 | 1 | 31.8079 | 0.09186773 | 3 | 2.82389 | 0.45079 | 3.13734179 | 0.1882405074 | 0.4297728 | 0.09186773
5 | 10812.5 | 39472.5 | 1707 | 3.94725 | 1.08125 | 2.866 | 0.1707 |  | -96.8 | 1.4 | 37.41424 | 0.06639863 | 3 | 2.866 | 0.1707 | 3.184126 | 0.19104756 | 0.4361816 | 0.06639863
6 | 19819.4 | 31102.6 | 1406 | 3.11026 | 1.98194 | 1.12832 | 0.1406 |  | -96.3 | 1.9 | 44.97006 | 0.04596064 | 4 | 1.12832 | 0.1406 | 0.94017264 | 0.0564103584 | 0.1287908 | 0.04596064
7 | 0 | 0 | 0 | 0 | 0 | 0 | 0 |  | -95.8 | 2.4 | 52.89072 | 0.03322569 | 4 | 0 | 0 | 0 | 0 | 0 | 0.03322569
8 | 0 | 0 | 0 | 0 | 0 | 0 | 0 |  | -95.5 | 2.7 | 57.75613 | 0.02786358 | 5 | 0 | 0 | 0 | 0 | 0 | 0.02786358
9 | 0 | 0 | 0 | 0 | 0 | 0 | 0 |  | -95.1 | 3.1 | 64.33535 | 0.02245606 | 8 | 0 | 0 | 0 | 0 | 0 | 0.02245606
10 | 0 | 0 | 0 | 0 | 0 | 0 | 0 |  | -94.4 | 3.8 | 76.02515 | 0.0160812 | 14 | 0 | 0 | 0 | 0 | 0 | 0.0160812
11 | 0 | 0 | 0 | 0 | 0 | 0 | 0 |  | -93.3 | 4.9 | 94.67134 | 0.01037041 | 21 | 0 | 0 | 0 | 0 | 0 | 0.01037041

## CuN3
[8 empty] | f, mm | 100 | Wavelenght nm | 1030 | Pharos burst | P= | 4,88 GHz | 205 ps | N= | 46,68 MHz | 15,46 ns |  |  | Power, W | 7.3
[21 empty] | Pulse rep | 100000
[10 empty] | μ | [10 empty] | Speed, mm/s | 0.3333
P2 | Ref, A | Gylis, A | Ra, A | Gylis, um | Ref, um | GylisT, um | Ra, um | P | z, mm | Z, mm | w0, μm | F0, J/cm2 | Nscan | Gylis, μm | Ra, μm | Rate, μm3/μs | Rate, mm3/min | Eff, μm3/μJ | F0, J/cm2 |  | hatch, m | 1e-05
1 | 382.1 | 117083.6 | 3719.6 | 11.70836 | 0.03821 | 11.67015 | 0.37196 | 2 | -98.2 | 0 | 21.65482 | 1.651743 | 3 | 11.67015 | 0.37196 | 12.96553665 | 0.777932199 | 1.776101 | 1.651743
2 | 5896.2 | 122948.2 | 4067 | 12.29482 | 0.58962 | 11.7052 | 0.4067 |  | -98 | 0.2 | 22.99235 | 1.46516 | 3 | 11.7052 | 0.4067 | 13.0044772 | 0.780268632 | 1.781435 | 1.46516
3 | 10428 | 128427 | 3551 | 12.8427 | 1.0428 | 11.7999 | 0.3551 |  | -97.8 | 0.4 | 24.75455 | 1.263984 | 3 | 11.7999 | 0.3551 | 13.1096889 | 0.786581334 | 1.795848 | 1.263984 |  | N | 3
4 | 13443.5 | 131577.4 | 1539 | 13.15774 | 1.34435 | 11.81339 | 0.1539 |  | -97.2 | 1 | 31.8079 | 0.7655644 | 3 | 11.81339 | 0.1539 | 13.12467629 | 0.7874805774 | 1.797901 | 0.7655644
5 | 13301.7 | 129224.6 | 1982.4 | 12.92246 | 1.33017 | 11.59229 | 0.19824 |  | -96.8 | 1.4 | 37.41424 | 0.5533219 | 3 | 11.59229 | 0.19824 | 12.87903419 | 0.7727420514 | 1.764251 | 0.5533219
6 | 15847 | 120755.3 | 1225.5 | 12.07553 | 1.5847 | 10.49083 | 0.12255 |  | -96.3 | 1.9 | 44.97006 | 0.3830053 | 4 | 10.49083 | 0.12255 | 8.741484 | 0.524489 | 1.197463575 | 0.3830053
7 | 13485.9 | 82084.4 | 2856.7 | 8.20844 | 1.34859 | 6.85985 | 0.28567 |  | -95.8 | 2.4 | 52.89072 | 0.2768807 | 4 | 6.85985 | 0.28567 | 5.71597 | 0.3429582 | 0.7830096 | 0.2768807 | F0 | Rate1 | Rate2 | Eff | Rr | Ra | F0 | Rate1 | Rate2 | Eff | Rr | Ra | F0 | Rate1 | Rate2 | Eff | Rr | Ra | F0 | Rate1 | Rate2 | Eff | Rr | Ra | F0 | Rate1 | Rate2 | Eff | Rr | Ra | F0 | Rate1 | Rate2 | Eff | Rr | Ra | F0 | Rate1 | Rate2 | Eff | Rr | Ra | F0 | Rate1 | Rate2 | Eff | Rr | Ra | F0 | Rate1 | Rate2 | Eff | Rr | Ra | F0 | Rate1 | Rate2 | Eff | Rr | Ra | F0 | Rate1 | Rate2 | Eff | Rr | Ra | F0 | Rate1 | Rate2 | Eff | Rr | Ra
8 | 12923.7 | 76573.8 | 1330.1 | 7.65738 | 1.29237 | 6.36501 | 0.13301 |  | -95.5 | 2.7 | 57.75613 | 0.2321965 | 5 | 6.36501 | 0.13301 | 4.242915666 | 0.2545749 | 0.5812213 | 0.2321965 | J/cm2 | μm3/μs | mm3/min | μm3/μJ | % | μm | J/cm2 | μm3/μs | mm3/min | μm3/μJ | % | μm | J/cm2 | μm3/μs | mm3/min | μm3/μJ | % | μm | J/cm2 | μm3/μs | mm3/min | μm3/μJ | % | μm | J/cm2 | μm3/μs | mm3/min | μm3/μJ | % | μm | J/cm2 | μm3/μs | mm3/min | μm3/μJ | % | μm | J/cm2 | μm3/μs | mm3/min | μm3/μJ | % | μm | J/cm2 | μm3/μs | mm3/min | μm3/μJ | % | μm | J/cm2 | μm3/μs | mm3/min | μm3/μJ | % | μm | J/cm2 | μm3/μs | mm3/min | μm3/μJ | % | μm | J/cm2 | μm3/μs | mm3/min | μm3/μJ | % | μm | J/cm2 | μm3/μs | mm3/min | μm3/μJ | % | μm
9 | 7418 | 80196.5 | 3387.3 | 8.01965 | 0.7418 | 7.27785 | 0.33873 |  | -95.1 | 3.1 | 64.33535 | 0.1871339 | 8 | 7.27785 | 0.33873 | 3.032134 | 0.1819281 | 0.4153609 | 0.1871339 | 2 | 2 | 2 | 2 | 2 | 2 | 3 | 3 | 3 | 3 | 3 | 3 | 4 | 4 | 4 | 4 | 4 | 4 | 5 | 5 | 5 | 5 | 5 | 5 | 6 | 6 | 6 | 6 | 6 | 6 | 7 | 7 | 7 | 7 | 7 | 7 | 8 | 8 | 8 | 8 | 8 | 8 | 9 | 9 | 9 | 9 | 9 | 9 | 10 | 10 | 10 | 10 | 10 | 10 | 15 | 15 | 15 | 15 | 15 | 15 | 20 | 20 | 20 | 20 | 20 | 20 | 25 | 25 | 25 | 25 | 25 | 25
10 | 0 | 0 | 0 | 0 | 0 | 0 | 0 |  | -94.4 | 3.8 | 76.02515 | 0.13401 | 14 | 0 | 0 | 0 | 0 | 0 | 0.13401 | 1.651743 | 12.96553665 | 0.777932199 | 1.776101 | 3.187% | 0.37196 | 1.101162 | 8.11551059 | 0.4869306354 | 1.111714 | 4.808% | 0.35118 | 0.8258717 | 6.77991083 | 0.4067946498 | 0.9287549 | 6.233% | 0.3804 | 0.6606973 | 6.13995261 | 0.3683971566 | 0.8410894 | 6.444% | 0.35612 | 0.5505811 | 5.27757219 | 0.3166543314 | 0.7229551 | 7.951% | 0.37769 | 0.4719267 | 4.81756264 | 0.2890537584 | 0.6599401 | 6.957% | 0.30166 | 0.4129358 | 4.68363159 | 0.2810178954 | 0.6415934 | 8.512% | 0.35886 | 0.3670541 | 4.44090031 | 0.2664540186 | 0.6083425 | 8.336% | 0.3332 | 0.3303487 | 4.36880752 | 0.2621284512 | 0.5984668 | 7.762% | 0.30521 | 0.2202324 | 4.49869453 | 0.2699216718 | 0.6162595 | 9.114% | 0.36905 | 0.1651743 | 4.5657656 | 0.273945936 | 0.6254473 | 11.46% | 0.47081 | 0.1321395 | 4.89908782 | 0.2939452692 | 0.6711079 | 12.21% | 0.5385
11 | 0 | 0 | 0 | 0 | 0 | 0 | 0 |  | -93.3 | 4.9 | 94.67134 | 0.08642009 | 21 | 0 | 0 | 0 | 0 | 0 | 0.08642009 | 1.46516 | 13.0044772 | 0.780268632 | 1.781435 | 3.475% | 0.4067 | 0.9767731 | 7.94426105 | 0.476655663 | 1.088255 | 5.829% | 0.41677 | 0.7325798 | 6.81501843 | 0.4089011058 | 0.9335642 | 6.098% | 0.37403 | 0.5860639 | 5.89049978 | 0.3534299868 | 0.8069178 | 6.674% | 0.35388 | 0.4883865 | 5.38152846 | 0.3228917076 | 0.7371957 | 7.442% | 0.36048 | 0.418617 | 4.89791016 | 0.2938746096 | 0.6709466 | 6.411% | 0.28265 | 0.3662899 | 4.71120661 | 0.2826723966 | 0.6453708 | 6.316% | 0.26782 | 0.325591 | 4.27367259 | 0.2564203554 | 0.5854346 | 6.683% | 0.25707 | 0.2930319 | 4.28328274 | 0.2569969644 | 0.5867511 | 8.098% | 0.3122 | 0.1953546 | 4.32144559 | 0.2592867354 | 0.5919788 | 8.294% | 0.32262 | 0.146516 | 4.53974598 | 0.2723847588 | 0.621883 | 8.93% | 0.36491 | 0.1172128 | 4.39691582 | 0.2638149492 | 0.6023172 | 11.6% | 0.45921
[20 empty] | 1.263984 | 13.1096889 | 0.786581334 | 1.795848 | 3.009% | 0.3551 | 0.842656 | 7.66968851 | 0.4601813106 | 1.050642 | 4.475% | 0.30891 | 0.631992 | 6.32241214 | 0.3793447284 | 0.8660839 | 6.64% | 0.37785 | 0.5055936 | 5.52142558 | 0.3312855348 | 0.7563597 | 6.314% | 0.31377 | 0.421328 | 5.02508633 | 0.3015051798 | 0.688368 | 6.929% | 0.31341 | 0.3611383 | 4.78458816 | 0.2870752896 | 0.655423 | 5.374% | 0.23143 | 0.315996 | 4.45847633 | 0.2675085798 | 0.6107502 | 6.04% | 0.2424 | 0.2808853 | 4.30296966 | 0.2581781796 | 0.5894479 | 6.335% | 0.24537 | 0.2527968 | 4.19481381 | 0.2516888286 | 0.574632 | 8.113% | 0.30633 | 0.1685312 | 4.52481414 | 0.2714888484 | 0.6198376 | 7.905% | 0.32196 | 0.1263984 | 4.47586348 | 0.2685518088 | 0.613132 | 9.192% | 0.37033 | 0.1011187 | 4.51569283 | 0.2709415698 | 0.6185881 | 10.84% | 0.44051
[20 empty] | 0.7655644 | 13.12467629 | 0.7874805774 | 1.797901 | 1.303% | 0.1539 | 0.5103763 | 4.90353182 | 0.2942119092 | 0.6717167 | 3.904% | 0.17229 | 0.3827822 | 4.60482836 | 0.2762897016 | 0.6307984 | 3.853% | 0.1597 | 0.3062258 | 3.56515456 | 0.2139092736 | 0.4883773 | 5.348% | 0.17162 | 0.2551881 | 3.66286701 | 0.2197720206 | 0.5017626 | 3.349% | 0.11043 | 0.2187327 | 3.49143971 | 0.2094863826 | 0.4782794 | 3.227% | 0.1014 | 0.1913911 | 3.23203232 | 0.1939219392 | 0.4427442 | 6.504% | 0.1892 | 0.1701254 | 3.16744989 | 0.1900469934 | 0.4338972 | 6.537% | 0.18638 | 0.1531129 | 2.88636689 | 0.1731820134 | 0.3953927 | 10.59% | 0.27505 | 0.1020753 | 3.61743822 | 0.2170462932 | 0.4955395 | 7.558% | 0.2461 | 0.07655644 | 3.12578739 | 0.1875472434 | 0.4281901 | 12.22% | 0.34377 | 0.06124515 | 2.11858812 | 0.1271152872 | 0.2902176 | 23.21% | 0.44252
P3 | Ref, A | Gylis, A | Ra, A | Gylis, um | Ref, um | GylisT, um | Ra, um | P | z, mm | Z, mm | w0, μm | F0, J/cm2 | Nscan | Gylis, μm | Ra, μm | Rate, μm3/μs | Rate, mm3/min | Eff, μm3/μJ | F0, J/cm2 | 0.5533219 | 12.87903419 | 0.7727420514 | 1.764251 | 1.71% | 0.19824 | 0.3688813 | 4.43608968 | 0.2661653808 | 0.6076835 | 2.031% | 0.08111 | 0.276661 | 3.67459917 | 0.2204759502 | 0.5033697 | 2.258% | 0.07468 | 0.2213288 | 3.47013073 | 0.2082078438 | 0.4753604 | 1.793% | 0.056 | 0.1844406 | 3.13371993 | 0.1880231958 | 0.4292767 | 2.413% | 0.06805 | 0.158092 | 3.015254 | 0.18091524 | 0.4130485 | 5.034% | 0.13661 | 0.1383305 | 3.31374637 | 0.1988247822 | 0.4539379 | 3.056% | 0.09114 | 0.1229604 | 2.84191578 | 0.1705149468 | 0.3893035 | 2.419% | 0.06189 | 0.1106644 | 2.66819982 | 0.1600919892 | 0.3655068 | 3.02% | 0.07253 | 0.07377625 | 2.27617236 | 0.1365703416 | 0.3118044 | 22.33% | 0.45748 | 0.05533219 | 1.62577074 | 0.0975462444 | 0.2227083 | 4.737% | 0.06932 | 0.04426575 | 0.82603961 | 0.0495623766 | 0.1131561 | 9.938% | 0.073889
1 | -116.3 | 72930.6 | 3511.8 | 7.29306 | -0.01163 | 7.30469 | 0.35118 | 3 | -98.2 | 0 | 21.65482 | 1.101162 | 3 | 7.30469 | 0.35118 | 8.11551059 | 0.4869306354 | 1.111714 | 1.101162 | 0.3830053 | 8.741484 | 0.524489 | 1.197463575 | 1.168% | 0.12255 | 0.2553369 | 3.94873842 | 0.2369243052 | 0.5409231 | 1.467% | 0.06952 | 0.1915027 | 3.287387895 | 0.1972432737 | 0.4503271 | 1.965% | 0.07753 | 0.1532021 | 2.749367 | 0.164962 | 0.3766256 | 4.311% | 0.14223 | 0.1276684 | 2.886461325 | 0.1731876795 | 0.3954057 | 2.357% | 0.08164 | 0.1094301 | 2.725802 | 0.1635481 | 0.3733976 | 2.84% | 0.0929 | 0.09575133 | 2.558436 | 0.1535061 | 0.3504707 | 1.638% | 0.05028 | 0.08511229 | 2.254133 | 0.135248 | 0.3087853 | 1.92% | 0.05195 | 0.07660106 | 2.056536 | 0.1233922 | 0.2817173 | 2.043% | 0.05043 | 0.05106737 | 1.010241 | 0.06061443795 | 0.1383891 | 17.23% | 0.20893
2 | 5669 | 77174.5 | 4167.7 | 7.71745 | 0.5669 | 7.15055 | 0.41677 |  | -98 | 0.2 | 22.99235 | 0.9767731 | 3 | 7.15055 | 0.41677 | 7.94426105 | 0.476655663 | 1.088255 | 0.9767731 | 0.2768807 | 5.71597 | 0.3429582 | 0.7830096 | 4.164% | 0.28567 | 0.1845871 | 3.884203 | 0.2330522 | 0.5320826 | 2.444% | 0.11395 | 0.1384404 | 2.743175655 | 0.1645905393 | 0.3757775 | 2.949% | 0.09707 | 0.1107523 | 2.108031 | 0.1264819 | 0.2887713 | 2.112% | 0.05343 | 0.09229357 | 1.51058226 | 0.0906349356 | 0.2069291 | 9.886% | 0.17922 | 0.07910878 | 0.7115538375 | 0.04269323025 | 0.09747313 | 34.44% | 0.29409 | 0.06922018 | 0.5056744275 | 0.03034046565 | 0.06927047 | 35.65% | 0.21632
3 | 9212.3 | 78246.4 | 3089.1 | 7.82464 | 0.92123 | 6.90341 | 0.30891 |  | -97.8 | 0.4 | 24.75455 | 0.842656 | 3 | 6.90341 | 0.30891 | 7.66968851 | 0.4601813106 | 1.050642 | 0.842656 | 0.2321965 | 4.242915666 | 0.2545749 | 0.5812213 | 2.09% | 0.13301 | 0.1547977 | 3.511355496 | 0.2106813 | 0.4810076 | 3.265% | 0.17198 | 0.1160982 | 2.0867913 | 0.125207478 | 0.2858618 | 12.51% | 0.39148 | 0.09287859 | 0.776602332 | 0.04659613992 | 0.1063839 | 48.8% | 0.56858 | 0.07739883 | 0.787147944 | 0.04722887664 | 0.1078285 | 22.01% | 0.25995
4 | 12880.3 | 57016.5 | 1722.9 | 5.70165 | 1.28803 | 4.41362 | 0.17229 |  | -97.2 | 1 | 31.8079 | 0.5103763 | 3 | 4.41362 | 0.17229 | 4.90353182 | 0.2942119092 | 0.6717167 | 0.5103763 | 0.1871339 | 3.032134 | 0.1819281 | 0.4153609 | 4.654% | 0.33873 | 0.1247559 | 1.522731045 | 0.0913638627 | 0.2085933 | 15.42% | 0.5635 | 0.09356693 | 0.7506458 | 0.04503875 | 0.1028282 | 55.85% | 1.0062 | 0.07485354 | 0.4230993525 | 0.02538596115 | 0.05795882 | 73.31%
5 | 11282.1 | 51210.9 | 811.1 | 5.12109 | 1.12821 | 3.99288 | 0.08111 |  | -96.8 | 1.4 | 37.41424 | 0.3688813 | 3 | 3.99288 | 0.08111 | 4.43608968 | 0.2661653808 | 0.6076835 | 0.3688813
6 | 11986 | 59375.6 | 695.2 | 5.93756 | 1.1986 | 4.73896 | 0.06952 |  | -96.3 | 1.9 | 44.97006 | 0.2553369 | 4 | 4.73896 | 0.06952 | 3.94873842 | 0.2369243052 | 0.5409231 | 0.2553369
7 | 8633 | 55248.1 | 1139.5 | 5.52481 | 0.8633 | 4.66151 | 0.11395 |  | -95.8 | 2.4 | 52.89072 | 0.1845871 | 4 | 4.66151 | 0.11395 | 3.884203 | 0.2330522 | 0.5320826 | 0.1845871
8 | 13091.2 | 65766.8 | 1719.8 | 6.57668 | 1.30912 | 5.26756 | 0.17198 |  | -95.5 | 2.7 | 57.75613 | 0.1547977 | 5 | 5.26756 | 0.17198 | 3.511355496 | 0.2106813 | 0.4810076 | 0.1547977
9 | 12100.9 | 48650.1 | 5635 | 4.86501 | 1.21009 | 3.65492 | 0.5635 |  | -95.1 | 3.1 | 64.33535 | 0.1247559 | 8 | 3.65492 | 0.5635 | 1.522731045 | 0.0913638627 | 0.2085933 | 0.1247559
10 | 0 | 0 | 0 | 0 | 0 | 0 | 0 |  | -94.4 | 3.8 | 76.02515 | 0.08933999 | 14 | 0 | 0 | 0 | 0 | 0 | 0.08933999
11 | 0 | 0 | 0 | 0 | 0 | 0 | 0 |  | -93.3 | 4.9 | 94.67134 | 0.05761339 | 21 | 0 | 0 | 0 | 0 | 0 | 0.05761339
P4 | Ref, A | Gylis, A | Ra, A | Gylis, um | Ref, um | GylisT, um | Ra, um | P | z, mm | Z, mm | w0, μm | F0, J/cm2 | Nscan | Gylis, μm | Ra, μm | Rate, μm3/μs | Rate, mm3/min | Eff, μm3/μJ | F0, J/cm2
1 | 58.2 | 61083.5 | 3804 | 6.10835 | 0.00582 | 6.10253 | 0.3804 | 4 | -98.2 | 0 | 21.65482 | 0.8258717 | 3 | 6.10253 | 0.3804 | 6.77991083 | 0.4067946498 | 0.9287549 | 0.8258717
2 | 3536.5 | 64877.8 | 3740.3 | 6.48778 | 0.35365 | 6.13413 | 0.37403 |  | -98 | 0.2 | 22.99235 | 0.7325798 | 3 | 6.13413 | 0.37403 | 6.81501843 | 0.4089011058 | 0.9335642 | 0.7325798
3 | 7593.3 | 64500.7 | 3778.5 | 6.45007 | 0.75933 | 5.69074 | 0.37785 |  | -97.8 | 0.4 | 24.75455 | 0.631992 | 3 | 5.69074 | 0.37785 | 6.32241214 | 0.3793447284 | 0.8660839 | 0.631992
4 | 9182.3 | 50629.9 | 1597 | 5.06299 | 0.91823 | 4.14476 | 0.1597 |  | -97.2 | 1 | 31.8079 | 0.3827822 | 3 | 4.14476 | 0.1597 | 4.60482836 | 0.2762897016 | 0.6307984 | 0.3827822
5 | 17273.4 | 50348.1 | 746.8 | 5.03481 | 1.72734 | 3.30747 | 0.07468 |  | -96.8 | 1.4 | 37.41424 | 0.276661 | 3 | 3.30747 | 0.07468 | 3.67459917 | 0.2204759502 | 0.5033697 | 0.276661
6 | 17740.9 | 57193.5 | 775.3 | 5.71935 | 1.77409 | 3.94526 | 0.07753 |  | -96.3 | 1.9 | 44.97006 | 0.1915027 | 4 | 3.94526 | 0.07753 | 3.287387895 | 0.1972432737 | 0.4503271 | 0.1915027
7 | 16188.9 | 49110.3 | 970.7 | 4.91103 | 1.61889 | 3.29214 | 0.09707 |  | -95.8 | 2.4 | 52.89072 | 0.1384404 | 4 | 3.29214 | 0.09707 | 2.743175655 | 0.1645905393 | 0.3757775 | 0.1384404
8 | 17815.6 | 49120.6 | 3914.8 | 4.91206 | 1.78156 | 3.1305 | 0.39148 |  | -95.5 | 2.7 | 57.75613 | 0.1160982 | 5 | 3.1305 | 0.39148 | 2.0867913 | 0.125207478 | 0.2858618 | 0.1160982
9 | 13365 | 31382.3 | 10062 | 3.13823 | 1.3365 | 1.80173 | 1.0062 |  | -95.1 | 3.1 | 64.33535 | 0.09356693 | 8 | 1.80173 | 1.0062 | 0.7506458 | 0.04503875 | 0.1028282 | 0.09356693
10 | 0 | 0 | 0 | 0 | 0 | 0 | 0 |  | -94.4 | 3.8 | 76.02515 | 0.06700499 | 14 | 0 | 0 | 0 | 0 | 0 | 0.06700499
11 | 0 | 0 | 0 | 0 | 0 | 0 | 0 |  | -93.3 | 4.9 | 94.67134 | 0.04321004 | 21 | 0 | 0 | 0 | 0 | 0 | 0.04321004
P5 | Ref, A | Gylis, A | Ra, A | Gylis, um | Ref, um | GylisT, um | Ra, um | P | z, mm | Z, mm | w0, μm | F0, J/cm2 | Nscan | Gylis, μm | Ra, μm | Rate, μm3/μs | Rate, mm3/min | Eff, μm3/μJ | F0, J/cm2
1 | 213.9 | 55479 | 3561.2 | 5.5479 | 0.02139 | 5.52651 | 0.35612 | 5 | -98.2 | 0 | 21.65482 | 0.6606973 | 3 | 5.52651 | 0.35612 | 6.13995261 | 0.3683971566 | 0.8410894 | 0.6606973
2 | 6731 | 59750.8 | 3538.8 | 5.97508 | 0.6731 | 5.30198 | 0.35388 |  | -98 | 0.2 | 22.99235 | 0.5860639 | 3 | 5.30198 | 0.35388 | 5.89049978 | 0.3534299868 | 0.8069178 | 0.5860639
3 | 10147.4 | 59845.2 | 3137.7 | 5.98452 | 1.01474 | 4.96978 | 0.31377 |  | -97.8 | 0.4 | 24.75455 | 0.5055936 | 3 | 4.96978 | 0.31377 | 5.52142558 | 0.3312855348 | 0.7563597 | 0.5055936
4 | 12042.6 | 44132.2 | 1716.2 | 4.41322 | 1.20426 | 3.20896 | 0.17162 |  | -97.2 | 1 | 31.8079 | 0.3062258 | 3 | 3.20896 | 0.17162 | 3.56515456 | 0.2139092736 | 0.4883773 | 0.3062258
5 | 10276 | 41510.3 | 560 | 4.15103 | 1.0276 | 3.12343 | 0.056 |  | -96.8 | 1.4 | 37.41424 | 0.2213288 | 3 | 3.12343 | 0.056 | 3.47013073 | 0.2082078438 | 0.4753604 | 0.2213288
6 | 11038.7 | 44034.4 | 1422.3 | 4.40344 | 1.10387 | 3.29957 | 0.14223 |  | -96.3 | 1.9 | 44.97006 | 0.1532021 | 4 | 3.29957 | 0.14223 | 2.749367 | 0.164962 | 0.3766256 | 0.1532021
7 | 9688.4 | 34987.3 | 534.3 | 3.49873 | 0.96884 | 2.52989 | 0.05343 |  | -95.8 | 2.4 | 52.89072 | 0.1107523 | 4 | 2.52989 | 0.05343 | 2.108031 | 0.1264819 | 0.2887713 | 0.1107523
8 | 9458.4 | 21108.6 | 5685.8 | 2.11086 | 0.94584 | 1.16502 | 0.56858 |  | -95.5 | 2.7 | 57.75613 | 0.09287859 | 5 | 1.16502 | 0.56858 | 0.776602332 | 0.04659613992 | 0.1063839 | 0.09287859
9 | 6248.2 | 16403.6 | 7444.5 | 1.64036 | 0.62482 | 1.01554 | 0.74445 |  | -95.1 | 3.1 | 64.33535 | 0.07485354 | 8 | 1.01554 | 0.74445 | 0.4230993525 | 0.02538596115 | 0.05795882 | 0.07485354
10 | 0 | 0 | 0 | 0 | 0 | 0 | 0 |  | -94.4 | 3.8 | 76.02515 | 0.05360399 | 14 | 0 | 0 | 0 | 0 | 0 | 0.05360399
11 | 0 | 0 | 0 | 0 | 0 | 0 | 0 |  | -93.3 | 4.9 | 94.67134 | 0.03456804 | 21 | 0 | 0 | 0 | 0 | 0 | 0.03456804
P6 | Ref, A | Gylis, A | Ra, A | Gylis, um | Ref, um | GylisT, um | Ra, um | P | z, mm | Z, mm | w0, μm | F0, J/cm2 | Nscan | Gylis, μm | Ra, μm | Rate, μm3/μs | Rate, mm3/min | Eff, μm3/μJ | F0, J/cm2
1 | -202.2 | 47300.7 | 3776.9 | 4.73007 | -0.02022 | 4.75029 | 0.37769 | 6 | -98.2 | 0 | 21.65482 | 0.5505811 | 3 | 4.75029 | 0.37769 | 5.27757219 | 0.3166543314 | 0.7229551 | 0.5505811
2 | 2971 | 51409.6 | 3604.8 | 5.14096 | 0.2971 | 4.84386 | 0.36048 |  | -98 | 0.2 | 22.99235 | 0.4883865 | 3 | 4.84386 | 0.36048 | 5.38152846 | 0.3228917076 | 0.7371957 | 0.4883865
3 | 6622.6 | 51852.9 | 3134.1 | 5.18529 | 0.66226 | 4.52303 | 0.31341 |  | -97.8 | 0.4 | 24.75455 | 0.421328 | 3 | 4.52303 | 0.31341 | 5.02508633 | 0.3015051798 | 0.688368 | 0.421328
4 | 11971.7 | 44940.8 | 1104.3 | 4.49408 | 1.19717 | 3.29691 | 0.11043 |  | -97.2 | 1 | 31.8079 | 0.2551881 | 3 | 3.29691 | 0.11043 | 3.66286701 | 0.2197720206 | 0.5017626 | 0.2551881
5 | 13674.2 | 41880.5 | 680.5 | 4.18805 | 1.36742 | 2.82063 | 0.06805 |  | -96.8 | 1.4 | 37.41424 | 0.1844406 | 3 | 2.82063 | 0.06805 | 3.13371993 | 0.1880231958 | 0.4292767 | 0.1844406
6 | 11271.5 | 45912.5 | 816.4 | 4.59125 | 1.12715 | 3.4641 | 0.08164 |  | -96.3 | 1.9 | 44.97006 | 0.1276684 | 4 | 3.4641 | 0.08164 | 2.886461325 | 0.1731876795 | 0.3954057 | 0.1276684
7 | 12987.8 | 31116.6 | 1792.2 | 3.11166 | 1.29878 | 1.81288 | 0.17922 |  | -95.8 | 2.4 | 52.89072 | 0.09229357 | 4 | 1.81288 | 0.17922 | 1.51058226 | 0.0906349356 | 0.2069291 | 0.09229357
8 | 10008.1 | 21816.5 | 2599.5 | 2.18165 | 1.00081 | 1.18084 | 0.25995 |  | -95.5 | 2.7 | 57.75613 | 0.07739883 | 5 | 1.18084 | 0.25995 | 0.787147944 | 0.04722887664 | 0.1078285 | 0.07739883
9 | 0 | 0 | 0 | 0 | 0 | 0 | 0 |  | -95.1 | 3.1 | 64.33535 | 0.06237795 | 8 | 0 | 0 | 0 | 0 | 0 | 0.06237795
10 | 0 | 0 | 0 | 0 | 0 | 0 | 0 |  | -94.4 | 3.8 | 76.02515 | 0.04466999 | 14 | 0 | 0 | 0 | 0 | 0 | 0.04466999
11 | 0 | 0 | 0 | 0 | 0 | 0 | 0 |  | -93.3 | 4.9 | 94.67134 | 0.0288067 | 21 | 0 | 0 | 0 | 0 | 0 | 0.0288067
P7 | Ref, A | Gylis, A | Ra, A | Gylis, um | Ref, um | GylisT, um | Ra, um | P | z, mm | Z, mm | w0, μm | F0, J/cm2 | Nscan | Gylis, μm | Ra, μm | Rate, μm3/μs | Rate, mm3/min | Eff, μm3/μJ | F0, J/cm2
1 | 285.3 | 43647.7 | 3016.6 | 4.36477 | 0.02853 | 4.33624 | 0.30166 | 7 | -98.2 | 0 | 21.65482 | 0.4719267 | 3 | 4.33624 | 0.30166 | 4.81756264 | 0.2890537584 | 0.6599401 | 0.4719267
2 | 2621.2 | 46706.8 | 2826.5 | 4.67068 | 0.26212 | 4.40856 | 0.28265 |  | -98 | 0.2 | 22.99235 | 0.418617 | 3 | 4.40856 | 0.28265 | 4.89791016 | 0.2938746096 | 0.6709466 | 0.418617
3 | 7560.9 | 50626.5 | 2314.3 | 5.06265 | 0.75609 | 4.30656 | 0.23143 |  | -97.8 | 0.4 | 24.75455 | 0.3611383 | 3 | 4.30656 | 0.23143 | 4.78458816 | 0.2870752896 | 0.655423 | 0.3611383
4 | 11851.8 | 43277.9 | 1014 | 4.32779 | 1.18518 | 3.14261 | 0.1014 |  | -97.2 | 1 | 31.8079 | 0.2187327 | 3 | 3.14261 | 0.1014 | 3.49143971 | 0.2094863826 | 0.4782794 | 0.2187327
5 | 12428.3 | 39568.3 | 1366.1 | 3.95683 | 1.24283 | 2.714 | 0.13661 |  | -96.8 | 1.4 | 37.41424 | 0.158092 | 3 | 2.714 | 0.13661 | 3.015254 | 0.18091524 | 0.4130485 | 0.158092
6 | 13164.8 | 45877.7 | 929 | 4.58777 | 1.31648 | 3.27129 | 0.0929 |  | -96.3 | 1.9 | 44.97006 | 0.1094301 | 4 | 3.27129 | 0.0929 | 2.725802 | 0.1635481 | 0.3733976 | 0.1094301
7 | 14065.2 | 22604.7 | 2940.9 | 2.26047 | 1.40652 | 0.85395 | 0.29409 |  | -95.8 | 2.4 | 52.89072 | 0.07910878 | 4 | 0.85395 | 0.29409 | 0.7115538375 | 0.04269323025 | 0.09747313 | 0.07910878
8 | 0 | 0 | 0 | 0 | 0 | 0 | 0 |  | -95.5 | 2.7 | 57.75613 | 0.06634185 | 5 | 0 | 0 | 0 | 0 | 0 | 0.06634185
9 | 0 | 0 | 0 | 0 | 0 | 0 | 0 |  | -95.1 | 3.1 | 64.33535 | 0.05346681 | 8 | 0 | 0 | 0 | 0 | 0 | 0.05346681
10 | 0 | 0 | 0 | 0 | 0 | 0 | 0 |  | -94.4 | 3.8 | 76.02515 | 0.03828857 | 14 | 0 | 0 | 0 | 0 | 0 | 0.03828857
11 | 0 | 0 | 0 | 0 | 0 | 0 | 0 |  | -93.3 | 4.9 | 94.67134 | 0.02469145 | 21 | 0 | 0 | 0 | 0 | 0 | 0.02469145
P8 | Ref, A | Gylis, A | Ra, A | Gylis, um | Ref, um | GylisT, um | Ra, um | P | z, mm | Z, mm | w0, μm | F0, J/cm2 | Nscan | Gylis, μm | Ra, μm | Rate, μm3/μs | Rate, mm3/min | Eff, μm3/μJ | F0, J/cm2
1 | 188 | 42344.9 | 3588.6 | 4.23449 | 0.0188 | 4.21569 | 0.35886 | 8 | -98.2 | 0 | 21.65482 | 0.4129358 | 3 | 4.21569 | 0.35886 | 4.68363159 | 0.2810178954 | 0.6415934 | 0.4129358
2 | 5787.7 | 48192.8 | 2678.2 | 4.81928 | 0.57877 | 4.24051 | 0.26782 |  | -98 | 0.2 | 22.99235 | 0.3662899 | 3 | 4.24051 | 0.26782 | 4.71120661 | 0.2826723966 | 0.6453708 | 0.3662899
3 | 10279.1 | 50409.4 | 2424 | 5.04094 | 1.02791 | 4.01303 | 0.2424 |  | -97.8 | 0.4 | 24.75455 | 0.315996 | 3 | 4.01303 | 0.2424 | 4.45847633 | 0.2675085798 | 0.6107502 | 0.315996
4 | 13841 | 42932.2 | 1892 | 4.29322 | 1.3841 | 2.90912 | 0.1892 |  | -97.2 | 1 | 31.8079 | 0.1913911 | 3 | 2.90912 | 0.1892 | 3.23203232 | 0.1939219392 | 0.4427442 | 0.1913911
5 | 12870.3 | 42697 | 911.4 | 4.2697 | 1.28703 | 2.98267 | 0.09114 |  | -96.8 | 1.4 | 37.41424 | 0.1383305 | 3 | 2.98267 | 0.09114 | 3.31374637 | 0.1988247822 | 0.4539379 | 0.1383305
6 | 16043.7 | 46748 | 502.8 | 4.6748 | 1.60437 | 3.07043 | 0.05028 |  | -96.3 | 1.9 | 44.97006 | 0.09575133 | 4 | 3.07043 | 0.05028 | 2.558436 | 0.1535061 | 0.3504707 | 0.09575133
7 | 14155.5 | 20224.2 | 2163.2 | 2.02242 | 1.41555 | 0.60687 | 0.21632 |  | -95.8 | 2.4 | 52.89072 | 0.06922018 | 4 | 0.60687 | 0.21632 | 0.5056744275 | 0.03034046565 | 0.06927047 | 0.06922018
8 | 0 | 0 | 0 | 0 | 0 | 0 | 0 |  | -95.5 | 2.7 | 57.75613 | 0.05804912 | 5 | 0 | 0 | 0 | 0 | 0 | 0.05804912
9 | 0 | 0 | 0 | 0 | 0 | 0 | 0 |  | -95.1 | 3.1 | 64.33535 | 0.04678346 | 8 | 0 | 0 | 0 | 0 | 0 | 0.04678346
10 | 0 | 0 | 0 | 0 | 0 | 0 | 0 |  | -94.4 | 3.8 | 76.02515 | 0.03350249 | 14 | 0 | 0 | 0 | 0 | 0 | 0.03350249
11 | 0 | 0 | 0 | 0 | 0 | 0 | 0 |  | -93.3 | 4.9 | 94.67134 | 0.02160502 | 21 | 0 | 0 | 0 | 0 | 0 | 0.02160502
P9 | Ref, A | Gylis, A | Ra, A | Gylis, um | Ref, um | GylisT, um | Ra, um | P | z, mm | Z, mm | w0, μm | F0, J/cm2 | Nscan | Gylis, μm | Ra, μm | Rate, μm3/μs | Rate, mm3/min | Eff, μm3/μJ | F0, J/cm2
1 | 352.5 | 40324.6 | 3332 | 4.03246 | 0.03525 | 3.99721 | 0.3332 | 9 | -98.2 | 0 | 21.65482 | 0.3670541 | 3 | 3.99721 | 0.3332 | 4.44090031 | 0.2664540186 | 0.6083425 | 0.3670541
2 | 4881.9 | 43348.8 | 2570.7 | 4.33488 | 0.48819 | 3.84669 | 0.25707 |  | -98 | 0.2 | 22.99235 | 0.325591 | 3 | 3.84669 | 0.25707 | 4.27367259 | 0.2564203554 | 0.5854346 | 0.325591
3 | 6800 | 45530.6 | 2453.7 | 4.55306 | 0.68 | 3.87306 | 0.24537 |  | -97.8 | 0.4 | 24.75455 | 0.2808853 | 3 | 3.87306 | 0.24537 | 4.30296966 | 0.2581781796 | 0.5894479 | 0.2808853
4 | 9494.7 | 38004.6 | 1863.8 | 3.80046 | 0.94947 | 2.85099 | 0.18638 |  | -97.2 | 1 | 31.8079 | 0.1701254 | 3 | 2.85099 | 0.18638 | 3.16744989 | 0.1900469934 | 0.4338972 | 0.1701254
5 | 10585.9 | 36165.7 | 618.9 | 3.61657 | 1.05859 | 2.55798 | 0.06189 |  | -96.8 | 1.4 | 37.41424 | 0.1229604 | 3 | 2.55798 | 0.06189 | 2.84191578 | 0.1705149468 | 0.3893035 | 0.1229604
6 | 9360.4 | 36412.7 | 519.5 | 3.64127 | 0.93604 | 2.70523 | 0.05195 |  | -96.3 | 1.9 | 44.97006 | 0.08511229 | 4 | 2.70523 | 0.05195 | 2.254133 | 0.135248 | 0.3087853 | 0.08511229
7 | 0 | 0 | 0 | 0 | 0 | 0 | 0 |  | -95.8 | 2.4 | 52.89072 | 0.06152905 | 4 | 0 | 0 | 0 | 0 | 0 | 0.06152905
8 | 0 | 0 | 0 | 0 | 0 | 0 | 0 |  | -95.5 | 2.7 | 57.75613 | 0.05159922 | 5 | 0 | 0 | 0 | 0 | 0 | 0.05159922
9 | 0 | 0 | 0 | 0 | 0 | 0 | 0 |  | -95.1 | 3.1 | 64.33535 | 0.0415853 | 8 | 0 | 0 | 0 | 0 | 0 | 0.0415853
10 | 0 | 0 | 0 | 0 | 0 | 0 | 0 |  | -94.4 | 3.8 | 76.02515 | 0.02978 | 14 | 0 | 0 | 0 | 0 | 0 | 0.02978
11 | 0 | 0 | 0 | 0 | 0 | 0 | 0 |  | -93.3 | 4.9 | 94.67134 | 0.01920446 | 21 | 0 | 0 | 0 | 0 | 0 | 0.01920446
P10 | Ref, A | Gylis, A | Ra, A | Gylis, um | Ref, um | GylisT, um | Ra, um | P | z, mm | Z, mm | w0, μm | F0, J/cm2 | Nscan | Gylis, μm | Ra, μm | Rate, μm3/μs | Rate, mm3/min | Eff, μm3/μJ | F0, J/cm2
1 | 1 | 39324.2 | 3052.1 | 3.93242 | 0.0001 | 3.93232 | 0.30521 | 10 | -98.2 | 0 | 21.65482 | 0.3303487 | 3 | 3.93232 | 0.30521 | 4.36880752 | 0.2621284512 | 0.5984668 | 0.3303487
2 | 6457.9 | 45011.3 | 3122 | 4.50113 | 0.64579 | 3.85534 | 0.3122 |  | -98 | 0.2 | 22.99235 | 0.2930319 | 3 | 3.85534 | 0.3122 | 4.28328274 | 0.2569969644 | 0.5867511 | 0.2930319
3 | 10519.3 | 48276.4 | 3063.3 | 4.82764 | 1.05193 | 3.77571 | 0.30633 |  | -97.8 | 0.4 | 24.75455 | 0.2527968 | 3 | 3.77571 | 0.30633 | 4.19481381 | 0.2516888286 | 0.574632 | 0.2527968
4 | 13689.1 | 39669 | 2750.5 | 3.9669 | 1.36891 | 2.59799 | 0.27505 |  | -97.2 | 1 | 31.8079 | 0.1531129 | 3 | 2.59799 | 0.27505 | 2.88636689 | 0.1731820134 | 0.3953927 | 0.1531129
5 | 12285.2 | 36301.4 | 725.3 | 3.63014 | 1.22852 | 2.40162 | 0.07253 |  | -96.8 | 1.4 | 37.41424 | 0.1106644 | 3 | 2.40162 | 0.07253 | 2.66819982 | 0.1600919892 | 0.3655068 | 0.1106644
6 | 12691.1 | 37372 | 504.3 | 3.7372 | 1.26911 | 2.46809 | 0.05043 |  | -96.3 | 1.9 | 44.97006 | 0.07660106 | 4 | 2.46809 | 0.05043 | 2.056536 | 0.1233922 | 0.2817173 | 0.07660106
7 | 0 | 0 | 0 | 0 | 0 | 0 | 0 |  | -95.8 | 2.4 | 52.89072 | 0.05537614 | 4 | 0 | 0 | 0 | 0 | 0 | 0.05537614
8 | 0 | 0 | 0 | 0 | 0 | 0 | 0 |  | -95.5 | 2.7 | 57.75613 | 0.0464393 | 5 | 0 | 0 | 0 | 0 | 0 | 0.0464393
9 | 0 | 0 | 0 | 0 | 0 | 0 | 0 |  | -95.1 | 3.1 | 64.33535 | 0.03742677 | 8 | 0 | 0 | 0 | 0 | 0 | 0.03742677
10 | 0 | 0 | 0 | 0 | 0 | 0 | 0 |  | -94.4 | 3.8 | 76.02515 | 0.026802 | 14 | 0 | 0 | 0 | 0 | 0 | 0.026802
11 | 0 | 0 | 0 | 0 | 0 | 0 | 0 |  | -93.3 | 4.9 | 94.67134 | 0.01728402 | 21 | 0 | 0 | 0 | 0 | 0 | 0.01728402
P15 | Ref, A | Gylis, A | Ra, A | Gylis, um | Ref, um | GylisT, um | Ra, um | P | z, mm | Z, mm | w0, μm | F0, J/cm2 | Nscan | Gylis, μm | Ra, μm | Rate, μm3/μs | Rate, mm3/min | Eff, μm3/μJ | F0, J/cm2
1 | -123.4 | 40368.9 | 3690.5 | 4.03689 | -0.01234 | 4.04923 | 0.36905 | 15 | -98.2 | 0 | 21.65482 | 0.2202324 | 3 | 4.04923 | 0.36905 | 4.49869453 | 0.2699216718 | 0.6162595 | 0.2202324
2 | 5762.1 | 44659 | 3226.2 | 4.4659 | 0.57621 | 3.88969 | 0.32262 |  | -98 | 0.2 | 22.99235 | 0.1953546 | 3 | 3.88969 | 0.32262 | 4.32144559 | 0.2592867354 | 0.5919788 | 0.1953546
3 | 8822.7 | 49550.1 | 3219.6 | 4.95501 | 0.88227 | 4.07274 | 0.32196 |  | -97.8 | 0.4 | 24.75455 | 0.1685312 | 3 | 4.07274 | 0.32196 | 4.52481414 | 0.2714888484 | 0.6198376 | 0.1685312
4 | 10598.9 | 43159.1 | 2461 | 4.31591 | 1.05989 | 3.25602 | 0.2461 |  | -97.2 | 1 | 31.8079 | 0.1020753 | 3 | 3.25602 | 0.2461 | 3.61743822 | 0.2170462932 | 0.4955395 | 0.1020753
5 | 10129.3 | 30616.9 | 4574.8 | 3.06169 | 1.01293 | 2.04876 | 0.45748 |  | -96.8 | 1.4 | 37.41424 | 0.07377625 | 3 | 2.04876 | 0.45748 | 2.27617236 | 0.1365703416 | 0.3118044 | 0.07377625
6 | 5464.4 | 17588.5 | 2089.3 | 1.75885 | 0.54644 | 1.21241 | 0.20893 |  | -96.3 | 1.9 | 44.97006 | 0.05106737 | 4 | 1.21241 | 0.20893 | 1.010241 | 0.06061443795 | 0.1383891 | 0.05106737
7 | 0 | 0 | 0 | 0 | 0 | 0 | 0 |  | -95.8 | 2.4 | 52.89072 | 0.03691743 | 4 | 0 | 0 | 0 | 0 | 0 | 0.03691743
8 | 0 | 0 | 0 | 0 | 0 | 0 | 0 |  | -95.5 | 2.7 | 57.75613 | 0.03095953 | 5 | 0 | 0 | 0 | 0 | 0 | 0.03095953
9 | 0 | 0 | 0 | 0 | 0 | 0 | 0 |  | -95.1 | 3.1 | 64.33535 | 0.02495118 | 8 | 0 | 0 | 0 | 0 | 0 | 0.02495118
10 | 0 | 0 | 0 | 0 | 0 | 0 | 0 |  | -94.4 | 3.8 | 76.02515 | 0.017868 | 14 | 0 | 0 | 0 | 0 | 0 | 0.017868
11 | 0 | 0 | 0 | 0 | 0 | 0 | 0 |  | -93.3 | 4.9 | 94.67134 | 0.01152268 | 21 | 0 | 0 | 0 | 0 | 0 | 0.01152268
P20 | Ref, A | Gylis, A | Ra, A | Gylis, um | Ref, um | GylisT, um | Ra, um | P | z, mm | Z, mm | w0, μm | F0, J/cm2 | Nscan | Gylis, μm | Ra, μm | Rate, μm3/μs | Rate, mm3/min | Eff, μm3/μJ | F0, J/cm2
1 | 412.3 | 41508.3 | 4708.1 | 4.15083 | 0.04123 | 4.1096 | 0.47081 | 20 | -98.2 | 0 | 21.65482 | 0.1651743 | 3 | 4.1096 | 0.47081 | 4.5657656 | 0.273945936 | 0.6254473 | 0.1651743
2 | 4782.4 | 45644.2 | 3649.1 | 4.56442 | 0.47824 | 4.08618 | 0.36491 |  | -98 | 0.2 | 22.99235 | 0.146516 | 3 | 4.08618 | 0.36491 | 4.53974598 | 0.2723847588 | 0.621883 | 0.146516
3 | 8545.6 | 48832.4 | 3703.3 | 4.88324 | 0.85456 | 4.02868 | 0.37033 |  | -97.8 | 0.4 | 24.75455 | 0.1263984 | 3 | 4.02868 | 0.37033 | 4.47586348 | 0.2685518088 | 0.613132 | 0.1263984
4 | 10762.8 | 38897.7 | 3437.7 | 3.88977 | 1.07628 | 2.81349 | 0.34377 |  | -97.2 | 1 | 31.8079 | 0.07655644 | 3 | 2.81349 | 0.34377 | 3.12578739 | 0.1875472434 | 0.4281901 | 0.07655644
5 | 11153.7 | 25787.1 | 693.2 | 2.57871 | 1.11537 | 1.46334 | 0.06932 |  | -96.8 | 1.4 | 37.41424 | 0.05533219 | 3 | 1.46334 | 0.06932 | 1.62577074 | 0.0975462444 | 0.2227083 | 0.05533219
6 | 0 | 0 | 0 | 0 | 0 | 0 | 0 |  | -96.3 | 1.9 | 44.97006 | 0.03830053 | 4 | 0 | 0 | 0 | 0 | 0 | 0.03830053
7 | 0 | 0 | 0 | 0 | 0 | 0 | 0 |  | -95.8 | 2.4 | 52.89072 | 0.02768807 | 4 | 0 | 0 | 0 | 0 | 0 | 0.02768807
8 | 0 | 0 | 0 | 0 | 0 | 0 | 0 |  | -95.5 | 2.7 | 57.75613 | 0.02321965 | 5 | 0 | 0 | 0 | 0 | 0 | 0.02321965
9 | 0 | 0 | 0 | 0 | 0 | 0 | 0 |  | -95.1 | 3.1 | 64.33535 | 0.01871339 | 8 | 0 | 0 | 0 | 0 | 0 | 0.01871339
10 | 0 | 0 | 0 | 0 | 0 | 0 | 0 |  | -94.4 | 3.8 | 76.02515 | 0.013401 | 14 | 0 | 0 | 0 | 0 | 0 | 0.013401
11 | 0 | 0 | 0 | 0 | 0 | 0 | 0 |  | -93.3 | 4.9 | 94.67134 | 0.008642009 | 21 | 0 | 0 | 0 | 0 | 0 | 0.008642009
P25 | Ref, A | Gylis, A | Ra, A | Gylis, um | Ref, um | GylisT, um | Ra, um | P | z, mm | Z, mm | w0, μm | F0, J/cm2 | Nscan | Gylis, μm | Ra, μm | Rate, μm3/μs | Rate, mm3/min | Eff, μm3/μJ | F0, J/cm2
1 | 130.8 | 44227 | 5385 | 4.4227 | 0.01308 | 4.40962 | 0.5385 | 25 | -98.2 | 0 | 21.65482 | 0.1321395 | 3 | 4.40962 | 0.5385 | 4.89908782 | 0.2939452692 | 0.6711079 | 0.1321395
2 | 6330.1 | 45906.3 | 4592.1 | 4.59063 | 0.63301 | 3.95762 | 0.45921 |  | -98 | 0.2 | 22.99235 | 0.1172128 | 3 | 3.95762 | 0.45921 | 4.39691582 | 0.2638149492 | 0.6023172 | 0.1172128
3 | 9679.9 | 50325.2 | 4405.1 | 5.03252 | 0.96799 | 4.06453 | 0.44051 |  | -97.8 | 0.4 | 24.75455 | 0.1011187 | 3 | 4.06453 | 0.44051 | 4.51569283 | 0.2709415698 | 0.6185881 | 0.1011187
4 | 13244.3 | 32313.5 | 4425.2 | 3.23135 | 1.32443 | 1.90692 | 0.44252 |  | -97.2 | 1 | 31.8079 | 0.06124515 | 3 | 1.90692 | 0.44252 | 2.11858812 | 0.1271152872 | 0.2902176 | 0.06124515
5 | 12854.3 | 20289.4 | 738.89 | 2.02894 | 1.28543 | 0.74351 | 0.073889 |  | -96.8 | 1.4 | 37.41424 | 0.04426575 | 3 | 0.74351 | 0.073889 | 0.82603961 | 0.0495623766 | 0.1131561 | 0.04426575
6 | 0 | 0 | 0 | 0 | 0 | 0 | 0 |  | -96.3 | 1.9 | 44.97006 | 0.03064042 | 4 | 0 | 0 | 0 | 0 | 0 | 0.03064042
7 | 0 | 0 | 0 | 0 | 0 | 0 | 0 |  | -95.8 | 2.4 | 52.89072 | 0.02215046 | 4 | 0 | 0 | 0 | 0 | 0 | 0.02215046
8 | 0 | 0 | 0 | 0 | 0 | 0 | 0 |  | -95.5 | 2.7 | 57.75613 | 0.01857572 | 5 | 0 | 0 | 0 | 0 | 0 | 0.01857572
9 | 0 | 0 | 0 | 0 | 0 | 0 | 0 |  | -95.1 | 3.1 | 64.33535 | 0.01497071 | 8 | 0 | 0 | 0 | 0 | 0 | 0.01497071
10 | 0 | 0 | 0 | 0 | 0 | 0 | 0 |  | -94.4 | 3.8 | 76.02515 | 0.0107208 | 14 | 0 | 0 | 0 | 0 | 0 | 0.0107208
11 | 0 | 0 | 0 | 0 | 0 | 0 | 0 |  | -93.3 | 4.9 | 94.67134 | 0.006913607 | 21 | 0 | 0 | 0 | 0 | 0 | 0.006913607

## CuN4
[8 empty] | f, mm | 100 | Wavelenght nm | 1030 | Pharos burst | P= | 4,88 GHz | 205 ps | N= | 46,68 MHz | 15,46 ns |  |  | Power, W | 7.3
[21 empty] | Pulse rep | 100000
[10 empty] | μ | [10 empty] | Speed, mm/s | 0.3333
P2 | Ref, A | Gylis, A | Ra, A | Gylis, um | Ref, um | GylisT, um | Ra, um | P | z, mm | Z, mm | w0, μm | F0, J/cm2 | Nscan | Gylis, μm | Ra, μm | Rate, μm3/μs | Rate, mm3/min | Eff, μm3/μJ | F0, J/cm2 |  | hatch, m | 1e-05
1 | 655.7 | 88710.1 | 3927.7 | 8.87101 | 0.06557 | 8.80544 | 0.39277 | 2 | -98.2 | 0 | 21.65482 | 1.238808 | 3 | 8.80544 | 0.39277 | 9.78284384 | 0.5869706304 | 1.340116 | 1.238808
2 | 213.2 | 94720.7 | 3194.5 | 9.47207 | 0.02132 | 9.45075 | 0.31945 |  | -98 | 0.2 | 22.99235 | 1.09887 | 3 | 9.45075 | 0.31945 | 10.49978325 | 0.629986995 | 1.438326 | 1.09887
3 | 7387.9 | 91965.2 | 2970.2 | 9.19652 | 0.73879 | 8.45773 | 0.29702 |  | -97.8 | 0.4 | 24.75455 | 0.947988 | 3 | 8.45773 | 0.29702 | 9.39653803 | 0.5637922818 | 1.287197 | 0.947988 |  | N | 4
4 | 11273 | 71003.1 | 1531.3 | 7.10031 | 1.1273 | 5.97301 | 0.15313 |  | -97.2 | 1 | 31.8079 | 0.5741733 | 3 | 5.97301 | 0.15313 | 6.63601411 | 0.3981608466 | 0.909043 | 0.5741733
5 | 15152 | 64395.2 | 1371.1 | 6.43952 | 1.5152 | 4.92432 | 0.13711 |  | -96.8 | 1.4 | 37.41424 | 0.4149914 | 3 | 4.92432 | 0.13711 | 5.47091952 | 0.3282551712 | 0.749441 | 0.4149914
6 | 11099.5 | 73821.2 | 1022.7 | 7.38212 | 1.10995 | 6.27217 | 0.10227 |  | -96.3 | 1.9 | 44.97006 | 0.287254 | 4 | 6.27217 | 0.10227 | 5.226286 | 0.3135771 | 0.7159295 | 0.287254
7 | 12126.4 | 70982.8 | 1049.9 | 7.09828 | 1.21264 | 5.88564 | 0.10499 |  | -95.8 | 2.4 | 52.89072 | 0.2076605 | 4 | 5.88564 | 0.10499 | 4.90420953 | 0.2942525718 | 0.6718095 | 0.2076605 | F0 | Rate1 | Rate2 | Eff | Rr | Ra | F0 | Rate1 | Rate2 | Eff | Rr | Ra | F0 | Rate1 | Rate2 | Eff | Rr | Ra | F0 | Rate1 | Rate2 | Eff | Rr | Ra | F0 | Rate1 | Rate2 | Eff | Rr | Ra | F0 | Rate1 | Rate2 | Eff | Rr | Ra | F0 | Rate1 | Rate2 | Eff | Rr | Ra | F0 | Rate1 | Rate2 | Eff | Rr | Ra | F0 | Rate1 | Rate2 | Eff | Rr | Ra | F0 | Rate1 | Rate2 | Eff | Rr | Ra | F0 | Rate1 | Rate2 | Eff | Rr | Ra | F0 | Rate1 | Rate2 | Eff | Rr | Ra
8 | 14738.5 | 57516.4 | 2388.2 | 5.75164 | 1.47385 | 4.27779 | 0.23882 |  | -95.5 | 2.7 | 57.75613 | 0.1741474 | 5 | 4.27779 | 0.23882 | 2.851574814 | 0.1710945 | 0.3906267 | 0.1741474 | J/cm2 | μm3/μs | mm3/min | μm3/μJ | % | μm | J/cm2 | μm3/μs | mm3/min | μm3/μJ | % | μm | J/cm2 | μm3/μs | mm3/min | μm3/μJ | % | μm | J/cm2 | μm3/μs | mm3/min | μm3/μJ | % | μm | J/cm2 | μm3/μs | mm3/min | μm3/μJ | % | μm | J/cm2 | μm3/μs | mm3/min | μm3/μJ | % | μm | J/cm2 | μm3/μs | mm3/min | μm3/μJ | % | μm | J/cm2 | μm3/μs | mm3/min | μm3/μJ | % | μm | J/cm2 | μm3/μs | mm3/min | μm3/μJ | % | μm | J/cm2 | μm3/μs | mm3/min | μm3/μJ | % | μm | J/cm2 | μm3/μs | mm3/min | μm3/μJ | % | μm | J/cm2 | μm3/μs | mm3/min | μm3/μJ | % | μm
9 | 6328.7 | 23498 | 13619 | 2.3498 | 0.63287 | 1.71693 | 1.3619 |  | -95.1 | 3.1 | 64.33535 | 0.1403504 | 8 | 1.71693 | 1.3619 | 0.715316 | 0.04291896 | 0.09798849 | 0.1403504 | 2 | 2 | 2 | 2 | 2 | 2 | 3 | 3 | 3 | 3 | 3 | 3 | 4 | 4 | 4 | 4 | 4 | 4 | 5 | 5 | 5 | 5 | 5 | 5 | 6 | 6 | 6 | 6 | 6 | 6 | 7 | 7 | 7 | 7 | 7 | 7 | 8 | 8 | 8 | 8 | 8 | 8 | 9 | 9 | 9 | 9 | 9 | 9 | 10 | 10 | 10 | 10 | 10 | 10 | 15 | 15 | 15 | 15 | 15 | 15 | 20 | 20 | 20 | 20 | 20 | 20 | 25 | 25 | 25 | 25 | 25 | 25
10 | 0 | 0 | 0 | 0 | 0 | 0 | 0 |  | -94.4 | 3.8 | 76.02515 | 0.1005075 | 14 | 0 | 0 | 0 | 0 | 0 | 0.1005075 | 1.238808 | 9.78284384 | 0.5869706304 | 1.340116 | 4.461% | 0.39277 | 0.8258717 | 7.77803323 | 0.4666819938 | 1.065484 | 5.728% | 0.40099 | 0.6194038 | 7.10194529 | 0.4261167174 | 0.9728692 | 8.87% | 0.56701 | 0.495523 | 6.43977818 | 0.3863866908 | 0.8821614 | 6.069% | 0.35177 | 0.4129358 | 5.71601723 | 0.3429610338 | 0.7830161 | 7.973% | 0.41022 | 0.353945 | 5.32005683 | 0.3192034098 | 0.7287749 | 7.436% | 0.35606 | 0.3097019 | 4.91430852 | 0.2948585112 | 0.6731929 | 8.499% | 0.37596 | 0.2752906 | 4.52785828 | 0.2716714968 | 0.6202546 | 9.086% | 0.37031 | 0.2477615 | 4.81322974 | 0.2887937844 | 0.6593465 | 8.579% | 0.37169 | 0.1651743 | 3.95583771 | 0.2373502626 | 0.5418956 | 13.11% | 0.46678 | 0.1238808 | 4.81257425 | 0.288754455 | 0.6592567 | 11.52% | 0.49915 | 0.0991046 | 4.42997918 | 0.2657987508 | 0.6068465 | 16.36% | 0.65222
11 | 0 | 0 | 0 | 0 | 0 | 0 | 0 |  | -93.3 | 4.9 | 94.67134 | 0.06481507 | 21 | 0 | 0 | 0 | 0 | 0 | 0.06481507 | 1.09887 | 10.49978325 | 0.629986995 | 1.438326 | 3.38% | 0.31945 | 0.7325798 | 7.69020868 | 0.4614125208 | 1.053453 | 5.712% | 0.39536 | 0.5494349 | 6.46075386 | 0.3876452316 | 0.8850348 | 5.345% | 0.3108 | 0.4395479 | 5.97216939 | 0.3583301634 | 0.8181054 | 6.457% | 0.34708 | 0.3662899 | 4.91409743 | 0.2948458458 | 0.673164 | 7.531% | 0.33311 | 0.3139628 | 4.82776162 | 0.2896656972 | 0.6613372 | 7.47% | 0.32462 | 0.2747174 | 4.64794627 | 0.2788767762 | 0.636705 | 8.884% | 0.37165 | 0.2441933 | 4.15710647 | 0.2494263882 | 0.5694666 | 10% | 0.37419 | 0.2197739 | 4.24180911 | 0.2545085466 | 0.5810697 | 8.559% | 0.32679 | 0.146516 | 4.6563121 | 0.279378726 | 0.637851 | 11.31% | 0.47402 | 0.109887 | 3.60358405 | 0.216215043 | 0.4936417 | 17.66% | 0.57275 | 0.08790958 | 3.9860458 | 0.239162748 | 0.5460337 | 17.59% | 0.63094
[20 empty] | 0.947988 | 9.39653803 | 0.5637922818 | 1.287197 | 3.512% | 0.29702 | 0.631992 | 7.53439093 | 0.4520634558 | 1.032108 | 4.577% | 0.31041 | 0.473994 | 6.12442083 | 0.3674652498 | 0.8389618 | 6.022% | 0.33196 | 0.3791952 | 6.03434095 | 0.362060457 | 0.826622 | 4.998% | 0.27146 | 0.315996 | 5.30439173 | 0.3182635038 | 0.726629 | 6.431% | 0.30704 | 0.2708537 | 5.35112039 | 0.3210672234 | 0.7330302 | 5.779% | 0.27834 | 0.236997 | 4.86545785 | 0.291927471 | 0.6665011 | 6.471% | 0.28337 | 0.210664 | 5.05310575 | 0.303186345 | 0.6922063 | 6.247% | 0.28411 | 0.1895976 | 4.86559117 | 0.2919354702 | 0.6665193 | 6.185% | 0.27087 | 0.1263984 | 4.10362293 | 0.2462173758 | 0.5621401 | 10.26% | 0.37879 | 0.0947988 | 3.34927615 | 0.200956569 | 0.458805 | 16.98% | 0.51195 | 0.07583904 | 3.68935325 | 0.221361195 | 0.5053909 | 16.28% | 0.54077
[20 empty] | 0.5741733 | 6.63601411 | 0.3981608466 | 0.909043 | 2.564% | 0.15313 | 0.3827822 | 5.21972242 | 0.3131833452 | 0.7150305 | 2.846% | 0.13373 | 0.2870867 | 4.67107729 | 0.2802646374 | 0.6398736 | 3.792% | 0.15943 | 0.2296693 | 4.17151614 | 0.2502909684 | 0.5714406 | 4.446% | 0.16695 | 0.1913911 | 4.09267958 | 0.2455607748 | 0.560641 | 3.651% | 0.1345 | 0.1640495 | 3.69100864 | 0.2214605184 | 0.5056176 | 4.289% | 0.14249 | 0.1435433 | 3.29732579 | 0.1978395474 | 0.4516885 | 5.095% | 0.1512 | 0.1275941 | 2.81495181 | 0.1688971086 | 0.3856098 | 6.504% | 0.16478 | 0.1148347 | 2.83229452 | 0.1699376712 | 0.3879856 | 8.865% | 0.22599 | 0.07655644 | 2.43902274 | 0.1463413644 | 0.3341127 | 15.01% | 0.32956 | 0.05741733 | 1.40675931 | 0.0844055586 | 0.1927068 | 24.45% | 0.30956 | 0.04593387 | 1.26088501 | 0.0756531006 | 0.172724 | 10.2% | 0.11575
P3 | Ref, A | Gylis, A | Ra, A | Gylis, um | Ref, um | GylisT, um | Ra, um | P | z, mm | Z, mm | w0, μm | F0, J/cm2 | Nscan | Gylis, μm | Ra, μm | Rate, μm3/μs | Rate, mm3/min | Eff, μm3/μJ | F0, J/cm2 | 0.4149914 | 5.47091952 | 0.3282551712 | 0.749441 | 2.784% | 0.13711 | 0.276661 | 4.45201031 | 0.2671206186 | 0.6098644 | 2.423% | 0.0971 | 0.2074957 | 3.90345406 | 0.2342072436 | 0.5347197 | 1.621% | 0.05696 | 0.1659966 | 2.55203366 | 0.1531220196 | 0.3495937 | 5.068% | 0.11642 | 0.1383305 | 2.59910673 | 0.1559464038 | 0.356042 | 5.496% | 0.12858 | 0.118569 | 2.3346554 | 0.140079324 | 0.3198158 | 5.581% | 0.11728 | 0.1037479 | 1.9010321 | 0.114061926 | 0.2604154 | 8.729% | 0.14936 | 0.09222032 | 2.53202455 | 0.151921473 | 0.3468527 | 3.925% | 0.08946 | 0.08299829 | 1.34848736 | 0.0809092416 | 0.1847243 | 23.23% | 0.28195 | 0.05533219 | 1.23756512 | 0.0742539072 | 0.1695295 | 20.1% | 0.22391
1 | 624.3 | 70633.6 | 4009.9 | 7.06336 | 0.06243 | 7.00093 | 0.40099 | 3 | -98.2 | 0 | 21.65482 | 0.8258717 | 3 | 7.00093 | 0.40099 | 7.77803323 | 0.4666819938 | 1.065484 | 0.8258717 | 0.287254 | 5.226286 | 0.3135771 | 0.7159295 | 1.631% | 0.10227 | 0.1915027 | 4.483301625 | 0.2689980975 | 0.6141509 | 6.466% | 0.3479 | 0.143627 | 2.86058058 | 0.1716348348 | 0.3918604 | 3.066% | 0.10525 | 0.1149016 | 2.89281069 | 0.1735686414 | 0.3962754 | 2.183% | 0.07578 | 0.09575133 | 2.210695575 | 0.1326417345 | 0.302835 | 5.568% | 0.14773 | 0.08207257 | 2.16734991 | 0.1300409946 | 0.2968972 | 5.525% | 0.14371 | 0.07181349 | 1.211562165 | 0.0726937299 | 0.1659674 | 4.439% | 0.06455 | 0.06383422 | 0.8156100975 | 0.04893660585 | 0.1117274 | 24.4% | 0.23883
2 | 7744.3 | 76963.1 | 3953.6 | 7.69631 | 0.77443 | 6.92188 | 0.39536 |  | -98 | 0.2 | 22.99235 | 0.7325798 | 3 | 6.92188 | 0.39536 | 7.69020868 | 0.4614125208 | 1.053453 | 0.7325798 | 0.2076605 | 4.90420953 | 0.2942525718 | 0.6718095 | 1.784% | 0.10499 | 0.1384404 | 3.780471915 | 0.2268283149 | 0.5178729 | 6.676% | 0.3029 | 0.1038303 | 2.04229575 | 0.122537745 | 0.2797665 | 12.75% | 0.31246 | 0.08306421 | 1.127970525 | 0.0676782315 | 0.1545165 | 12.16% | 0.16458
3 | 11379.8 | 79196.1 | 3104.1 | 7.91961 | 1.13798 | 6.78163 | 0.31041 |  | -97.8 | 0.4 | 24.75455 | 0.631992 | 3 | 6.78163 | 0.31041 | 7.53439093 | 0.4520634558 | 1.032108 | 0.631992 | 0.1741474 | 2.851574814 | 0.1710945 | 0.3906267 | 5.583% | 0.23882 | 0.1160982 | 2.074539192 | 0.1244724 | 0.2841835 | 9.353% | 0.29107 | 0.08707368 | 0.55857747 | 0.0335146482 | 0.07651746 | 82.82% | 0.69398
4 | 13794.9 | 60777.1 | 1337.3 | 6.07771 | 1.37949 | 4.69822 | 0.13373 |  | -97.2 | 1 | 31.8079 | 0.3827822 | 3 | 4.69822 | 0.13373 | 5.21972242 | 0.3131833452 | 0.7150305 | 0.3827822 | 0.1403504 | 0.715316 | 0.04291896 | 0.09798849 | 79.32% | 1.3619
5 | 14216.5 | 54288.6 | 971 | 5.42886 | 1.42165 | 4.00721 | 0.0971 |  | -96.8 | 1.4 | 37.41424 | 0.276661 | 3 | 4.00721 | 0.0971 | 4.45201031 | 0.2671206186 | 0.6098644 | 0.276661
6 | 13515.5 | 67320.5 | 3479 | 6.73205 | 1.35155 | 5.3805 | 0.3479 |  | -96.3 | 1.9 | 44.97006 | 0.1915027 | 4 | 5.3805 | 0.3479 | 4.483301625 | 0.2689980975 | 0.6141509 | 0.1915027
7 | 12574.2 | 57944.4 | 3029 | 5.79444 | 1.25742 | 4.53702 | 0.3029 |  | -95.8 | 2.4 | 52.89072 | 0.1384404 | 4 | 4.53702 | 0.3029 | 3.780471915 | 0.2268283149 | 0.5178729 | 0.1384404
8 | 11863.6 | 42984.8 | 2910.7 | 4.29848 | 1.18636 | 3.11212 | 0.29107 |  | -95.5 | 2.7 | 57.75613 | 0.1160982 | 5 | 3.11212 | 0.29107 | 2.074539192 | 0.1244724 | 0.2841835 | 0.1160982
9 | 0 | 0 | 0 | 0 | 0 | 0 | 0 |  | -95.1 | 3.1 | 64.33535 | 0.09356693 | 8 | 0 | 0 | 0 | 0 | 0 | 0.09356693
10 | 0 | 0 | 0 | 0 | 0 | 0 | 0 |  | -94.4 | 3.8 | 76.02515 | 0.06700499 | 14 | 0 | 0 | 0 | 0 | 0 | 0.06700499
11 | 0 | 0 | 0 | 0 | 0 | 0 | 0 |  | -93.3 | 4.9 | 94.67134 | 0.04321004 | 21 | 0 | 0 | 0 | 0 | 0 | 0.04321004
P4 | Ref, A | Gylis, A | Ra, A | Gylis, um | Ref, um | GylisT, um | Ra, um | P | z, mm | Z, mm | w0, μm | F0, J/cm2 | Nscan | Gylis, μm | Ra, μm | Rate, μm3/μs | Rate, mm3/min | Eff, μm3/μJ | F0, J/cm2
1 | -569.7 | 63354.2 | 5670.1 | 6.33542 | -0.05697 | 6.39239 | 0.56701 | 4 | -98.2 | 0 | 21.65482 | 0.6194038 | 3 | 6.39239 | 0.56701 | 7.10194529 | 0.4261167174 | 0.9728692 | 0.6194038
2 | 7639.7 | 65792.3 | 3108 | 6.57923 | 0.76397 | 5.81526 | 0.3108 |  | -98 | 0.2 | 22.99235 | 0.5494349 | 3 | 5.81526 | 0.3108 | 6.46075386 | 0.3876452316 | 0.8850348 | 0.5494349
3 | 15565.6 | 70690.9 | 3319.6 | 7.06909 | 1.55656 | 5.51253 | 0.33196 |  | -97.8 | 0.4 | 24.75455 | 0.473994 | 3 | 5.51253 | 0.33196 | 6.12442083 | 0.3674652498 | 0.8389618 | 0.473994
4 | 15834.1 | 57878 | 1594.3 | 5.7878 | 1.58341 | 4.20439 | 0.15943 |  | -97.2 | 1 | 31.8079 | 0.2870867 | 3 | 4.20439 | 0.15943 | 4.67107729 | 0.2802646374 | 0.6398736 | 0.2870867
5 | 14400.2 | 49534.8 | 569.6 | 4.95348 | 1.44002 | 3.51346 | 0.05696 |  | -96.8 | 1.4 | 37.41424 | 0.2074957 | 3 | 3.51346 | 0.05696 | 3.90345406 | 0.2342072436 | 0.5347197 | 0.2074957
6 | 20045.1 | 54375.5 | 1052.5 | 5.43755 | 2.00451 | 3.43304 | 0.10525 |  | -96.3 | 1.9 | 44.97006 | 0.143627 | 4 | 3.43304 | 0.10525 | 2.86058058 | 0.1716348348 | 0.3918604 | 0.143627
7 | 17619.3 | 42129.3 | 3124.6 | 4.21293 | 1.76193 | 2.451 | 0.31246 |  | -95.8 | 2.4 | 52.89072 | 0.1038303 | 4 | 2.451 | 0.31246 | 2.04229575 | 0.122537745 | 0.2797665 | 0.1038303
8 | 15418.8 | 23798.3 | 6939.8 | 2.37983 | 1.54188 | 0.83795 | 0.69398 |  | -95.5 | 2.7 | 57.75613 | 0.08707368 | 5 | 0.83795 | 0.69398 | 0.55857747 | 0.0335146482 | 0.07651746 | 0.08707368
9 | 0 | 0 | 0 | 0 | 0 | 0 | 0 |  | -95.1 | 3.1 | 64.33535 | 0.07017519 | 8 | 0 | 0 | 0 | 0 | 0 | 0.07017519
10 | 0 | 0 | 0 | 0 | 0 | 0 | 0 |  | -94.4 | 3.8 | 76.02515 | 0.05025374 | 14 | 0 | 0 | 0 | 0 | 0 | 0.05025374
11 | 0 | 0 | 0 | 0 | 0 | 0 | 0 |  | -93.3 | 4.9 | 94.67134 | 0.03240753 | 21 | 0 | 0 | 0 | 0 | 0 | 0.03240753
P5 | Ref, A | Gylis, A | Ra, A | Gylis, um | Ref, um | GylisT, um | Ra, um | P | z, mm | Z, mm | w0, μm | F0, J/cm2 | Nscan | Gylis, μm | Ra, μm | Rate, μm3/μs | Rate, mm3/min | Eff, μm3/μJ | F0, J/cm2
1 | 1181.8 | 59145.6 | 3517.7 | 5.91456 | 0.11818 | 5.79638 | 0.35177 | 5 | -98.2 | 0 | 21.65482 | 0.495523 | 3 | 5.79638 | 0.35177 | 6.43977818 | 0.3863866908 | 0.8821614 | 0.495523
2 | 5046.5 | 58801.4 | 3470.8 | 5.88014 | 0.50465 | 5.37549 | 0.34708 |  | -98 | 0.2 | 22.99235 | 0.4395479 | 3 | 5.37549 | 0.34708 | 5.97216939 | 0.3583301634 | 0.8181054 | 0.4395479
3 | 10660.9 | 64975.4 | 2714.6 | 6.49754 | 1.06609 | 5.43145 | 0.27146 |  | -97.8 | 0.4 | 24.75455 | 0.3791952 | 3 | 5.43145 | 0.27146 | 6.03434095 | 0.362060457 | 0.826622 | 0.3791952
4 | 13364 | 50911.4 | 1669.5 | 5.09114 | 1.3364 | 3.75474 | 0.16695 |  | -97.2 | 1 | 31.8079 | 0.2296693 | 3 | 3.75474 | 0.16695 | 4.17151614 | 0.2502909684 | 0.5714406 | 0.2296693
5 | 17096 | 40066.6 | 1164.2 | 4.00666 | 1.7096 | 2.29706 | 0.11642 |  | -96.8 | 1.4 | 37.41424 | 0.1659966 | 3 | 2.29706 | 0.11642 | 2.55203366 | 0.1531220196 | 0.3495937 | 0.1659966
6 | 8887 | 43604.2 | 757.8 | 4.36042 | 0.8887 | 3.47172 | 0.07578 |  | -96.3 | 1.9 | 44.97006 | 0.1149016 | 4 | 3.47172 | 0.07578 | 2.89281069 | 0.1735686414 | 0.3962754 | 0.1149016
7 | 13262.6 | 26799.6 | 1645.8 | 2.67996 | 1.32626 | 1.3537 | 0.16458 |  | -95.8 | 2.4 | 52.89072 | 0.08306421 | 4 | 1.3537 | 0.16458 | 1.127970525 | 0.0676782315 | 0.1545165 | 0.08306421
8 | 0 | 0 | 0 | 0 | 0 | 0 | 0 |  | -95.5 | 2.7 | 57.75613 | 0.06965894 | 5 | 0 | 0 | 0 | 0 | 0 | 0.06965894
9 | 0 | 0 | 0 | 0 | 0 | 0 | 0 |  | -95.1 | 3.1 | 64.33535 | 0.05614016 | 8 | 0 | 0 | 0 | 0 | 0 | 0.05614016
10 | 0 | 0 | 0 | 0 | 0 | 0 | 0 |  | -94.4 | 3.8 | 76.02515 | 0.04020299 | 14 | 0 | 0 | 0 | 0 | 0 | 0.04020299
11 | 0 | 0 | 0 | 0 | 0 | 0 | 0 |  | -93.3 | 4.9 | 94.67134 | 0.02592603 | 21 | 0 | 0 | 0 | 0 | 0 | 0.02592603
P6 | Ref, A | Gylis, A | Ra, A | Gylis, um | Ref, um | GylisT, um | Ra, um | P | z, mm | Z, mm | w0, μm | F0, J/cm2 | Nscan | Gylis, μm | Ra, μm | Rate, μm3/μs | Rate, mm3/min | Eff, μm3/μJ | F0, J/cm2
1 | -1065.7 | 50383.6 | 4102.2 | 5.03836 | -0.10657 | 5.14493 | 0.41022 | 6 | -98.2 | 0 | 21.65482 | 0.4129358 | 3 | 5.14493 | 0.41022 | 5.71601723 | 0.3429610338 | 0.7830161 | 0.4129358
2 | 6794.5 | 51025.8 | 3331.1 | 5.10258 | 0.67945 | 4.42313 | 0.33311 |  | -98 | 0.2 | 22.99235 | 0.3662899 | 3 | 4.42313 | 0.33311 | 4.91409743 | 0.2948458458 | 0.673164 | 0.3662899
3 | 9462.4 | 57206.7 | 3070.4 | 5.72067 | 0.94624 | 4.77443 | 0.30704 |  | -97.8 | 0.4 | 24.75455 | 0.315996 | 3 | 4.77443 | 0.30704 | 5.30439173 | 0.3182635038 | 0.726629 | 0.315996
4 | 11602 | 48439.8 | 1345 | 4.84398 | 1.1602 | 3.68378 | 0.1345 |  | -97.2 | 1 | 31.8079 | 0.1913911 | 3 | 3.68378 | 0.1345 | 4.09267958 | 0.2455607748 | 0.560641 | 0.1913911
5 | 14503.4 | 37897.7 | 1285.8 | 3.78977 | 1.45034 | 2.33943 | 0.12858 |  | -96.8 | 1.4 | 37.41424 | 0.1383305 | 3 | 2.33943 | 0.12858 | 2.59910673 | 0.1559464038 | 0.356042 | 0.1383305
6 | 10443 | 36974 | 1477.3 | 3.6974 | 1.0443 | 2.6531 | 0.14773 |  | -96.3 | 1.9 | 44.97006 | 0.09575133 | 4 | 2.6531 | 0.14773 | 2.210695575 | 0.1326417345 | 0.302835 | 0.09575133
7 | 0 | 0 | 0 | 0 | 0 | 0 | 0 |  | -95.8 | 2.4 | 52.89072 | 0.06922018 | 4 | 0 | 0 | 0 | 0 | 0 | 0.06922018
8 | 0 | 0 | 0 | 0 | 0 | 0 | 0 |  | -95.5 | 2.7 | 57.75613 | 0.05804912 | 5 | 0 | 0 | 0 | 0 | 0 | 0.05804912
9 | 0 | 0 | 0 | 0 | 0 | 0 | 0 |  | -95.1 | 3.1 | 64.33535 | 0.04678346 | 8 | 0 | 0 | 0 | 0 | 0 | 0.04678346
10 | 0 | 0 | 0 | 0 | 0 | 0 | 0 |  | -94.4 | 3.8 | 76.02515 | 0.03350249 | 14 | 0 | 0 | 0 | 0 | 0 | 0.03350249
11 | 0 | 0 | 0 | 0 | 0 | 0 | 0 |  | -93.3 | 4.9 | 94.67134 | 0.02160502 | 21 | 0 | 0 | 0 | 0 | 0 | 0.02160502
P7 | Ref, A | Gylis, A | Ra, A | Gylis, um | Ref, um | GylisT, um | Ra, um | P | z, mm | Z, mm | w0, μm | F0, J/cm2 | Nscan | Gylis, μm | Ra, μm | Rate, μm3/μs | Rate, mm3/min | Eff, μm3/μJ | F0, J/cm2
1 | 452.7 | 48338 | 3560.6 | 4.8338 | 0.04527 | 4.78853 | 0.35606 | 7 | -98.2 | 0 | 21.65482 | 0.353945 | 3 | 4.78853 | 0.35606 | 5.32005683 | 0.3192034098 | 0.7287749 | 0.353945
2 | 8914.6 | 52368.8 | 3246.2 | 5.23688 | 0.89146 | 4.34542 | 0.32462 |  | -98 | 0.2 | 22.99235 | 0.3139628 | 3 | 4.34542 | 0.32462 | 4.82776162 | 0.2896656972 | 0.6613372 | 0.3139628
3 | 5424.9 | 53589.8 | 2783.4 | 5.35898 | 0.54249 | 4.81649 | 0.27834 |  | -97.8 | 0.4 | 24.75455 | 0.2708537 | 3 | 4.81649 | 0.27834 | 5.35112039 | 0.3210672234 | 0.7330302 | 0.2708537
4 | 11653.6 | 44876 | 1424.9 | 4.4876 | 1.16536 | 3.32224 | 0.14249 |  | -97.2 | 1 | 31.8079 | 0.1640495 | 3 | 3.32224 | 0.14249 | 3.69100864 | 0.2214605184 | 0.5056176 | 0.1640495
5 | 15841.1 | 36855.1 | 1172.8 | 3.68551 | 1.58411 | 2.1014 | 0.11728 |  | -96.8 | 1.4 | 37.41424 | 0.118569 | 3 | 2.1014 | 0.11728 | 2.3346554 | 0.140079324 | 0.3198158 | 0.118569
6 | 8086 | 34096.8 | 1437.1 | 3.40968 | 0.8086 | 2.60108 | 0.14371 |  | -96.3 | 1.9 | 44.97006 | 0.08207257 | 4 | 2.60108 | 0.14371 | 2.16734991 | 0.1300409946 | 0.2968972 | 0.08207257
7 | 0 | 0 | 0 | 0 | 0 | 0 | 0 |  | -95.8 | 2.4 | 52.89072 | 0.05933158 | 4 | 0 | 0 | 0 | 0 | 0 | 0.05933158
8 | 0 | 0 | 0 | 0 | 0 | 0 | 0 |  | -95.5 | 2.7 | 57.75613 | 0.04975639 | 5 | 0 | 0 | 0 | 0 | 0 | 0.04975639
9 | 0 | 0 | 0 | 0 | 0 | 0 | 0 |  | -95.1 | 3.1 | 64.33535 | 0.04010011 | 8 | 0 | 0 | 0 | 0 | 0 | 0.04010011
10 | 0 | 0 | 0 | 0 | 0 | 0 | 0 |  | -94.4 | 3.8 | 76.02515 | 0.02871642 | 14 | 0 | 0 | 0 | 0 | 0 | 0.02871642
11 | 0 | 0 | 0 | 0 | 0 | 0 | 0 |  | -93.3 | 4.9 | 94.67134 | 0.01851859 | 21 | 0 | 0 | 0 | 0 | 0 | 0.01851859
P8 | Ref, A | Gylis, A | Ra, A | Gylis, um | Ref, um | GylisT, um | Ra, um | P | z, mm | Z, mm | w0, μm | F0, J/cm2 | Nscan | Gylis, μm | Ra, μm | Rate, μm3/μs | Rate, mm3/min | Eff, μm3/μJ | F0, J/cm2
1 | 808.6 | 45041.8 | 3759.6 | 4.50418 | 0.08086 | 4.42332 | 0.37596 | 8 | -98.2 | 0 | 21.65482 | 0.3097019 | 3 | 4.42332 | 0.37596 | 4.91430852 | 0.2948585112 | 0.6731929 | 0.3097019
2 | 9505.2 | 51340.9 | 3716.5 | 5.13409 | 0.95052 | 4.18357 | 0.37165 |  | -98 | 0.2 | 22.99235 | 0.2747174 | 3 | 4.18357 | 0.37165 | 4.64794627 | 0.2788767762 | 0.636705 | 0.2747174
3 | 8227.8 | 52021.3 | 2833.7 | 5.20213 | 0.82278 | 4.37935 | 0.28337 |  | -97.8 | 0.4 | 24.75455 | 0.236997 | 3 | 4.37935 | 0.28337 | 4.86545785 | 0.291927471 | 0.6665011 | 0.236997
4 | 12282.8 | 41961.7 | 1512 | 4.19617 | 1.22828 | 2.96789 | 0.1512 |  | -97.2 | 1 | 31.8079 | 0.1435433 | 3 | 2.96789 | 0.1512 | 3.29732579 | 0.1978395474 | 0.4516885 | 0.1435433
5 | 15196 | 32307 | 1493.6 | 3.2307 | 1.5196 | 1.7111 | 0.14936 |  | -96.8 | 1.4 | 37.41424 | 0.1037479 | 3 | 1.7111 | 0.14936 | 1.9010321 | 0.114061926 | 0.2604154 | 0.1037479
6 | 9088.4 | 23628.6 | 645.5 | 2.36286 | 0.90884 | 1.45402 | 0.06455 |  | -96.3 | 1.9 | 44.97006 | 0.07181349 | 4 | 1.45402 | 0.06455 | 1.211562165 | 0.0726937299 | 0.1659674 | 0.07181349
7 | 0 | 0 | 0 | 0 | 0 | 0 | 0 |  | -95.8 | 2.4 | 52.89072 | 0.05191513 | 4 | 0 | 0 | 0 | 0 | 0 | 0.05191513
8 | 0 | 0 | 0 | 0 | 0 | 0 | 0 |  | -95.5 | 2.7 | 57.75613 | 0.04353684 | 5 | 0 | 0 | 0 | 0 | 0 | 0.04353684
9 | 0 | 0 | 0 | 0 | 0 | 0 | 0 |  | -95.1 | 3.1 | 64.33535 | 0.0350876 | 8 | 0 | 0 | 0 | 0 | 0 | 0.0350876
10 | 0 | 0 | 0 | 0 | 0 | 0 | 0 |  | -94.4 | 3.8 | 76.02515 | 0.02512687 | 14 | 0 | 0 | 0 | 0 | 0 | 0.02512687
11 | 0 | 0 | 0 | 0 | 0 | 0 | 0 |  | -93.3 | 4.9 | 94.67134 | 0.01620377 | 21 | 0 | 0 | 0 | 0 | 0 | 0.01620377
P9 | Ref, A | Gylis, A | Ra, A | Gylis, um | Ref, um | GylisT, um | Ra, um | P | z, mm | Z, mm | w0, μm | F0, J/cm2 | Nscan | Gylis, μm | Ra, μm | Rate, μm3/μs | Rate, mm3/min | Eff, μm3/μJ | F0, J/cm2
1 | 302 | 41056.8 | 3703.1 | 4.10568 | 0.0302 | 4.07548 | 0.37031 | 9 | -98.2 | 0 | 21.65482 | 0.2752906 | 3 | 4.07548 | 0.37031 | 4.52785828 | 0.2716714968 | 0.6202546 | 0.2752906
2 | 9008 | 46425.7 | 3741.9 | 4.64257 | 0.9008 | 3.74177 | 0.37419 |  | -98 | 0.2 | 22.99235 | 0.2441933 | 3 | 3.74177 | 0.37419 | 4.15710647 | 0.2494263882 | 0.5694666 | 0.2441933
3 | 8880.8 | 54363.3 | 2841.1 | 5.43633 | 0.88808 | 4.54825 | 0.28411 |  | -97.8 | 0.4 | 24.75455 | 0.210664 | 3 | 4.54825 | 0.28411 | 5.05310575 | 0.303186345 | 0.6922063 | 0.210664
4 | 18178 | 43515.1 | 1647.8 | 4.35151 | 1.8178 | 2.53371 | 0.16478 |  | -97.2 | 1 | 31.8079 | 0.1275941 | 3 | 2.53371 | 0.16478 | 2.81495181 | 0.1688971086 | 0.3856098 | 0.1275941
5 | 20431.5 | 43222 | 894.6 | 4.3222 | 2.04315 | 2.27905 | 0.08946 |  | -96.8 | 1.4 | 37.41424 | 0.09222032 | 3 | 2.27905 | 0.08946 | 2.53202455 | 0.151921473 | 0.3468527 | 0.09222032
6 | 19757.6 | 29545.9 | 2388.3 | 2.95459 | 1.97576 | 0.97883 | 0.23883 |  | -96.3 | 1.9 | 44.97006 | 0.06383422 | 4 | 0.97883 | 0.23883 | 0.8156100975 | 0.04893660585 | 0.1117274 | 0.06383422
7 | 0 | 0 | 0 | 0 | 0 | 0 | 0 |  | -95.8 | 2.4 | 52.89072 | 0.04614679 | 4 | 0 | 0 | 0 | 0 | 0 | 0.04614679
8 | 0 | 0 | 0 | 0 | 0 | 0 | 0 |  | -95.5 | 2.7 | 57.75613 | 0.03869941 | 5 | 0 | 0 | 0 | 0 | 0 | 0.03869941
9 | 0 | 0 | 0 | 0 | 0 | 0 | 0 |  | -95.1 | 3.1 | 64.33535 | 0.03118898 | 8 | 0 | 0 | 0 | 0 | 0 | 0.03118898
10 | 0 | 0 | 0 | 0 | 0 | 0 | 0 |  | -94.4 | 3.8 | 76.02515 | 0.022335 | 14 | 0 | 0 | 0 | 0 | 0 | 0.022335
11 | 0 | 0 | 0 | 0 | 0 | 0 | 0 |  | -93.3 | 4.9 | 94.67134 | 0.01440335 | 21 | 0 | 0 | 0 | 0 | 0 | 0.01440335
P10 | Ref, A | Gylis, A | Ra, A | Gylis, um | Ref, um | GylisT, um | Ra, um | P | z, mm | Z, mm | w0, μm | F0, J/cm2 | Nscan | Gylis, μm | Ra, μm | Rate, μm3/μs | Rate, mm3/min | Eff, μm3/μJ | F0, J/cm2
1 | 70.4 | 43393.8 | 3716.9 | 4.33938 | 0.00704 | 4.33234 | 0.37169 | 10 | -98.2 | 0 | 21.65482 | 0.2477615 | 3 | 4.33234 | 0.37169 | 4.81322974 | 0.2887937844 | 0.6593465 | 0.2477615
2 | 8833.8 | 47013.9 | 3267.9 | 4.70139 | 0.88338 | 3.81801 | 0.32679 |  | -98 | 0.2 | 22.99235 | 0.2197739 | 3 | 3.81801 | 0.32679 | 4.24180911 | 0.2545085466 | 0.5810697 | 0.2197739
3 | 4708.1 | 48502.8 | 2708.7 | 4.85028 | 0.47081 | 4.37947 | 0.27087 |  | -97.8 | 0.4 | 24.75455 | 0.1895976 | 3 | 4.37947 | 0.27087 | 4.86559117 | 0.2919354702 | 0.6665193 | 0.1895976
4 | 10534.3 | 36027.5 | 2259.9 | 3.60275 | 1.05343 | 2.54932 | 0.22599 |  | -97.2 | 1 | 31.8079 | 0.1148347 | 3 | 2.54932 | 0.22599 | 2.83229452 | 0.1699376712 | 0.3879856 | 0.1148347
5 | 13344.9 | 25482.5 | 2819.5 | 2.54825 | 1.33449 | 1.21376 | 0.28195 |  | -96.8 | 1.4 | 37.41424 | 0.08299829 | 3 | 1.21376 | 0.28195 | 1.34848736 | 0.0809092416 | 0.1847243 | 0.08299829
6 | 0 | 0 | 0 | 0 | 0 | 0 | 0 |  | -96.3 | 1.9 | 44.97006 | 0.0574508 | 4 | 0 | 0 | 0 | 0 | 0 | 0.0574508
7 | 0 | 0 | 0 | 0 | 0 | 0 | 0 |  | -95.8 | 2.4 | 52.89072 | 0.04153211 | 4 | 0 | 0 | 0 | 0 | 0 | 0.04153211
8 | 0 | 0 | 0 | 0 | 0 | 0 | 0 |  | -95.5 | 2.7 | 57.75613 | 0.03482947 | 5 | 0 | 0 | 0 | 0 | 0 | 0.03482947
9 | 0 | 0 | 0 | 0 | 0 | 0 | 0 |  | -95.1 | 3.1 | 64.33535 | 0.02807008 | 8 | 0 | 0 | 0 | 0 | 0 | 0.02807008
10 | 0 | 0 | 0 | 0 | 0 | 0 | 0 |  | -94.4 | 3.8 | 76.02515 | 0.0201015 | 14 | 0 | 0 | 0 | 0 | 0 | 0.0201015
11 | 0 | 0 | 0 | 0 | 0 | 0 | 0 |  | -93.3 | 4.9 | 94.67134 | 0.01296301 | 21 | 0 | 0 | 0 | 0 | 0 | 0.01296301
P15 | Ref, A | Gylis, A | Ra, A | Gylis, um | Ref, um | GylisT, um | Ra, um | P | z, mm | Z, mm | w0, μm | F0, J/cm2 | Nscan | Gylis, μm | Ra, μm | Rate, μm3/μs | Rate, mm3/min | Eff, μm3/μJ | F0, J/cm2
1 | 576.3 | 36182.4 | 4667.8 | 3.61824 | 0.05763 | 3.56061 | 0.46678 | 15 | -98.2 | 0 | 21.65482 | 0.1651743 | 3 | 3.56061 | 0.46678 | 3.95583771 | 0.2373502626 | 0.5418956 | 0.1651743
2 | -3 | 41908 | 4740.2 | 4.1908 | -0.0003 | 4.1911 | 0.47402 |  | -98 | 0.2 | 22.99235 | 0.146516 | 3 | 4.1911 | 0.47402 | 4.6563121 | 0.279378726 | 0.637851 | 0.146516
3 | 8339.9 | 45276.2 | 3787.9 | 4.52762 | 0.83399 | 3.69363 | 0.37879 |  | -97.8 | 0.4 | 24.75455 | 0.1263984 | 3 | 3.69363 | 0.37879 | 4.10362293 | 0.2462173758 | 0.5621401 | 0.1263984
4 | 8039.3 | 29992.7 | 3295.6 | 2.99927 | 0.80393 | 2.19534 | 0.32956 |  | -97.2 | 1 | 31.8079 | 0.07655644 | 3 | 2.19534 | 0.32956 | 2.43902274 | 0.1463413644 | 0.3341127 | 0.07655644
5 | 10951.1 | 22090.3 | 2239.1 | 2.20903 | 1.09511 | 1.11392 | 0.22391 |  | -96.8 | 1.4 | 37.41424 | 0.05533219 | 3 | 1.11392 | 0.22391 | 1.23756512 | 0.0742539072 | 0.1695295 | 0.05533219
6 | 0 | 0 | 0 | 0 | 0 | 0 | 0 |  | -96.3 | 1.9 | 44.97006 | 0.03830053 | 4 | 0 | 0 | 0 | 0 | 0 | 0.03830053
7 | 0 | 0 | 0 | 0 | 0 | 0 | 0 |  | -95.8 | 2.4 | 52.89072 | 0.02768807 | 4 | 0 | 0 | 0 | 0 | 0 | 0.02768807
8 | 0 | 0 | 0 | 0 | 0 | 0 | 0 |  | -95.5 | 2.7 | 57.75613 | 0.02321965 | 5 | 0 | 0 | 0 | 0 | 0 | 0.02321965
9 | 0 | 0 | 0 | 0 | 0 | 0 | 0 |  | -95.1 | 3.1 | 64.33535 | 0.01871339 | 8 | 0 | 0 | 0 | 0 | 0 | 0.01871339
10 | 0 | 0 | 0 | 0 | 0 | 0 | 0 |  | -94.4 | 3.8 | 76.02515 | 0.013401 | 14 | 0 | 0 | 0 | 0 | 0 | 0.013401
11 | 0 | 0 | 0 | 0 | 0 | 0 | 0 |  | -93.3 | 4.9 | 94.67134 | 0.008642009 | 21 | 0 | 0 | 0 | 0 | 0 | 0.008642009
P20 | Ref, A | Gylis, A | Ra, A | Gylis, um | Ref, um | GylisT, um | Ra, um | P | z, mm | Z, mm | w0, μm | F0, J/cm2 | Nscan | Gylis, μm | Ra, μm | Rate, μm3/μs | Rate, mm3/min | Eff, μm3/μJ | F0, J/cm2
1 | 1684.6 | 45002.1 | 4991.5 | 4.50021 | 0.16846 | 4.33175 | 0.49915 | 20 | -98.2 | 0 | 21.65482 | 0.1238808 | 3 | 4.33175 | 0.49915 | 4.81257425 | 0.288754455 | 0.6592567 | 0.1238808
2 | 9907.2 | 42342.7 | 5727.5 | 4.23427 | 0.99072 | 3.24355 | 0.57275 |  | -98 | 0.2 | 22.99235 | 0.109887 | 3 | 3.24355 | 0.57275 | 3.60358405 | 0.216215043 | 0.4936417 | 0.109887
3 | 9302.7 | 39449.2 | 5119.5 | 3.94492 | 0.93027 | 3.01465 | 0.51195 |  | -97.8 | 0.4 | 24.75455 | 0.0947988 | 3 | 3.01465 | 0.51195 | 3.34927615 | 0.200956569 | 0.458805 | 0.0947988
4 | 6712 | 19374.1 | 3095.6 | 1.93741 | 0.6712 | 1.26621 | 0.30956 |  | -97.2 | 1 | 31.8079 | 0.05741733 | 3 | 1.26621 | 0.30956 | 1.40675931 | 0.0844055586 | 0.1927068 | 0.05741733
5 | 0 | 0 | 0 | 0 | 0 | 0 | 0 |  | -96.8 | 1.4 | 37.41424 | 0.04149914 | 3 | 0 | 0 | 0 | 0 | 0 | 0.04149914
6 | 0 | 0 | 0 | 0 | 0 | 0 | 0 |  | -96.3 | 1.9 | 44.97006 | 0.0287254 | 4 | 0 | 0 | 0 | 0 | 0 | 0.0287254
7 | 0 | 0 | 0 | 0 | 0 | 0 | 0 |  | -95.8 | 2.4 | 52.89072 | 0.02076605 | 4 | 0 | 0 | 0 | 0 | 0 | 0.02076605
8 | 0 | 0 | 0 | 0 | 0 | 0 | 0 |  | -95.5 | 2.7 | 57.75613 | 0.01741474 | 5 | 0 | 0 | 0 | 0 | 0 | 0.01741474
9 | 0 | 0 | 0 | 0 | 0 | 0 | 0 |  | -95.1 | 3.1 | 64.33535 | 0.01403504 | 8 | 0 | 0 | 0 | 0 | 0 | 0.01403504
10 | 0 | 0 | 0 | 0 | 0 | 0 | 0 |  | -94.4 | 3.8 | 76.02515 | 0.01005075 | 14 | 0 | 0 | 0 | 0 | 0 | 0.01005075
11 | 0 | 0 | 0 | 0 | 0 | 0 | 0 |  | -93.3 | 4.9 | 94.67134 | 0.006481507 | 21 | 0 | 0 | 0 | 0 | 0 | 0.006481507
P25 | Ref, A | Gylis, A | Ra, A | Gylis, um | Ref, um | GylisT, um | Ra, um | P | z, mm | Z, mm | w0, μm | F0, J/cm2 | Nscan | Gylis, μm | Ra, μm | Rate, μm3/μs | Rate, mm3/min | Eff, μm3/μJ | F0, J/cm2
1 | 1148.3 | 41022.1 | 6522.2 | 4.10221 | 0.11483 | 3.98738 | 0.65222 | 25 | -98.2 | 0 | 21.65482 | 0.0991046 | 3 | 3.98738 | 0.65222 | 4.42997918 | 0.2657987508 | 0.6068465 | 0.0991046
2 | 5043 | 40921 | 6309.4 | 4.0921 | 0.5043 | 3.5878 | 0.63094 |  | -98 | 0.2 | 22.99235 | 0.08790958 | 3 | 3.5878 | 0.63094 | 3.9860458 | 0.239162748 | 0.5460337 | 0.08790958
3 | 2768.5 | 35976 | 5407.7 | 3.5976 | 0.27685 | 3.32075 | 0.54077 |  | -97.8 | 0.4 | 24.75455 | 0.07583904 | 3 | 3.32075 | 0.54077 | 3.68935325 | 0.221361195 | 0.5053909 | 0.07583904
4 | -996.4 | 10352.7 | 1157.5 | 1.03527 | -0.09964 | 1.13491 | 0.11575 |  | -97.2 | 1 | 31.8079 | 0.04593387 | 3 | 1.13491 | 0.11575 | 1.26088501 | 0.0756531006 | 0.172724 | 0.04593387
5 | 0 | 0 | 0 | 0 | 0 | 0 | 0 |  | -96.8 | 1.4 | 37.41424 | 0.03319931 | 3 | 0 | 0 | 0 | 0 | 0 | 0.03319931
6 | 0 | 0 | 0 | 0 | 0 | 0 | 0 |  | -96.3 | 1.9 | 44.97006 | 0.02298032 | 4 | 0 | 0 | 0 | 0 | 0 | 0.02298032
7 | 0 | 0 | 0 | 0 | 0 | 0 | 0 |  | -95.8 | 2.4 | 52.89072 | 0.01661284 | 4 | 0 | 0 | 0 | 0 | 0 | 0.01661284
8 | 0 | 0 | 0 | 0 | 0 | 0 | 0 |  | -95.5 | 2.7 | 57.75613 | 0.01393179 | 5 | 0 | 0 | 0 | 0 | 0 | 0.01393179
9 | 0 | 0 | 0 | 0 | 0 | 0 | 0 |  | -95.1 | 3.1 | 64.33535 | 0.01122803 | 8 | 0 | 0 | 0 | 0 | 0 | 0.01122803
10 | 0 | 0 | 0 | 0 | 0 | 0 | 0 |  | -94.4 | 3.8 | 76.02515 | 0.008040599 | 14 | 0 | 0 | 0 | 0 | 0 | 0.008040599
11 | 0 | 0 | 0 | 0 | 0 | 0 | 0 |  | -93.3 | 4.9 | 94.67134 | 0.005185205 | 21 | 0 | 0 | 0 | 0 | 0 | 0.005185205

## CuN5
[8 empty] | f, mm | 100 | Wavelenght nm | 1030 | Pharos burst | P= | 4,88 GHz | 205 ps | N= | 46,68 MHz | 15,46 ns |  |  | Power, W | 7.3
[21 empty] | Pulse rep | 100000
[10 empty] | μ | [10 empty] | Speed, mm/s | 0.3333
P2 | Ref, A | Gylis, A | Ra, A | Gylis, um | Ref, um | GylisT, um | Ra, um | P | z, mm | Z, mm | w0, μm | F0, J/cm2 | Nscan | Gylis, μm | Ra, μm | Rate, μm3/μs | Rate, mm3/min | Eff, μm3/μJ | F0, J/cm2 |  | hatch, m | 1e-05
1 | 880.6 | 111964.4 | 4814.7 | 11.19644 | 0.08806 | 11.10838 | 0.48147 | 2 | -98.2 | 0 | 21.65482 | 0.991046 | 3 | 11.10838 | 0.48147 | 12.34141018 | 0.7404846108 | 1.690604 | 0.991046
2 | 8947.1 | 123111.2 | 4268.1 | 12.31112 | 0.89471 | 11.41641 | 0.42681 |  | -98 | 0.2 | 22.99235 | 0.8790958 | 3 | 11.41641 | 0.42681 | 12.68363151 | 0.7610178906 | 1.737484 | 0.8790958
3 | 13836 | 131922.6 | 2859.1 | 13.19226 | 1.3836 | 11.80866 | 0.28591 |  | -97.8 | 0.4 | 24.75455 | 0.7583904 | 3 | 11.80866 | 0.28591 | 13.11942126 | 0.7871652756 | 1.797181 | 0.7583904 |  | N | 5
4 | 15479.2 | 147274 | 25671 | 14.7274 | 1.54792 | 13.17948 | 2.5671 |  | -97.2 | 1 | 31.8079 | 0.4593387 | 3 | 13.17948 | 2.5671 | 14.64240228 | 0.8785441368 | 2.005809 | 0.4593387
5 | 20643.9 | 107927.9 | 1325 | 10.79279 | 2.06439 | 8.7284 | 0.1325 |  | -96.8 | 1.4 | 37.41424 | 0.3319931 | 3 | 8.7284 | 0.1325 | 9.6972524 | 0.581835144 | 1.328391 | 0.3319931
6 | 19472 | 89800.5 | 1213.8 | 8.98005 | 1.9472 | 7.03285 | 0.12138 |  | -96.3 | 1.9 | 44.97006 | 0.2298032 | 4 | 7.03285 | 0.12138 | 5.860122 | 0.3516073 | 0.8027565 | 0.2298032
7 | 12048.3 | 52662.1 | 5827.7 | 5.26621 | 1.20483 | 4.06138 | 0.58277 |  | -95.8 | 2.4 | 52.89072 | 0.1661284 | 4 | 4.06138 | 0.58277 | 3.384144885 | 0.2030486931 | 0.4635815 | 0.1661284 | F0 | Rate1 | Rate2 | Eff | Rr | Ra | F0 | Rate1 | Rate2 | Eff | Rr | Ra | F0 | Rate1 | Rate2 | Eff | Rr | Ra | F0 | Rate1 | Rate2 | Eff | Rr | Ra | F0 | Rate1 | Rate2 | Eff | Rr | Ra | F0 | Rate1 | Rate2 | Eff | Rr | Ra | F0 | Rate1 | Rate2 | Eff | Rr | Ra | F0 | Rate1 | Rate2 | Eff | Rr | Ra | F0 | Rate1 | Rate2 | Eff | Rr | Ra | F0 | Rate1 | Rate2 | Eff | Rr | Ra | F0 | Rate1 | Rate2 | Eff | Rr | Ra | F0 | Rate1 | Rate2 | Eff | Rr | Ra
8 | 17066.6 | 32017 | 8594.4 | 3.2017 | 1.70666 | 1.49504 | 0.85944 |  | -95.5 | 2.7 | 57.75613 | 0.1393179 | 5 | 1.49504 | 0.85944 | 0.996593664 | 0.05979561984 | 0.13651968 | 0.1393179 | J/cm2 | μm3/μs | mm3/min | μm3/μJ | % | μm | J/cm2 | μm3/μs | mm3/min | μm3/μJ | % | μm | J/cm2 | μm3/μs | mm3/min | μm3/μJ | % | μm | J/cm2 | μm3/μs | mm3/min | μm3/μJ | % | μm | J/cm2 | μm3/μs | mm3/min | μm3/μJ | % | μm | J/cm2 | μm3/μs | mm3/min | μm3/μJ | % | μm | J/cm2 | μm3/μs | mm3/min | μm3/μJ | % | μm | J/cm2 | μm3/μs | mm3/min | μm3/μJ | % | μm | J/cm2 | μm3/μs | mm3/min | μm3/μJ | % | μm | J/cm2 | μm3/μs | mm3/min | μm3/μJ | % | μm | J/cm2 | μm3/μs | mm3/min | μm3/μJ | % | μm | J/cm2 | μm3/μs | mm3/min | μm3/μJ | % | μm
9 | 0 | 0 | 0 | 0 | 0 | 0 | 0 |  | -95.1 | 3.1 | 64.33535 | 0.1122803 | 8 | 0 | 0 | 0 | 0 | 0 | 0.1122803 | 2 | 2 | 2 | 2 | 2 | 2 | 3 | 3 | 3 | 3 | 3 | 3 | 4 | 4 | 4 | 4 | 4 | 4 | 5 | 5 | 5 | 5 | 5 | 5 | 6 | 6 | 6 | 6 | 6 | 6 | 7 | 7 | 7 | 7 | 7 | 7 | 8 | 8 | 8 | 8 | 8 | 8 | 9 | 9 | 9 | 9 | 9 | 9 | 10 | 10 | 10 | 10 | 10 | 10 | 15 | 15 | 15 | 15 | 15 | 15 | 20 | 20 | 20 | 20 | 20 | 20 | 25 | 25 | 25 | 25 | 25 | 25
10 | 0 | 0 | 0 | 0 | 0 | 0 | 0 |  | -94.4 | 3.8 | 76.02515 | 0.08040599 | 14 | 0 | 0 | 0 | 0 | 0 | 0.08040599 | 0.991046 | 12.34141018 | 0.7404846108 | 1.690604 | 4.334% | 0.48147 | 0.6606973 | 7.23134346 | 0.4338806076 | 0.990595 | 6.771% | 0.44069 | 0.495523 | 5.65855631 | 0.3395133786 | 0.7751447 | 7.987% | 0.40679 | 0.3964184 | 5.18932546 | 0.3113595276 | 0.7108665 | 9.108% | 0.42542 | 0.3303487 | 5.09209074 | 0.3055254444 | 0.6975467 | 7.587% | 0.34775 | 0.283156 | 4.60269524 | 0.2761617144 | 0.6305062 | 8.937% | 0.37026 | 0.2477615 | 4.5272139 | 0.271632834 | 0.6201663 | 9.321% | 0.37982 | 0.2202324 | 4.43182344 | 0.2659094064 | 0.6070991 | 8.654% | 0.34523 | 0.1982092 | 4.40242638 | 0.2641455828 | 0.6030721 | 9.989% | 0.39583 | 0.1321395 | 4.61299421 | 0.2767796526 | 0.631917 | 11.05% | 0.4589 | 0.0991046 | 4.31171323 | 0.2587027938 | 0.5906456 | 13.93% | 0.5407 | 0.07928368 | 4.01874253 | 0.2411245518 | 0.5505127 | 14.7% | 0.53167
11 | 0 | 0 | 0 | 0 | 0 | 0 | 0 |  | -93.3 | 4.9 | 94.67134 | 0.05185205 | 21 | 0 | 0 | 0 | 0 | 0 | 0.05185205 | 0.8790958 | 12.68363151 | 0.7610178906 | 1.737484 | 3.739% | 0.42681 | 0.5860639 | 7.57312039 | 0.4543872234 | 1.037414 | 6.194% | 0.4222 | 0.4395479 | 6.07871429 | 0.3647228574 | 0.8327006 | 6.629% | 0.3627 | 0.3516383 | 5.31956799 | 0.3191740794 | 0.7287079 | 7.571% | 0.36253 | 0.2930319 | 4.95071599 | 0.2970429594 | 0.6781803 | 7.047% | 0.314 | 0.2511702 | 4.40185977 | 0.2641115862 | 0.6029945 | 7.913% | 0.31351 | 0.2197739 | 4.46239816 | 0.2677438896 | 0.6112874 | 7.768% | 0.312 | 0.1953546 | 4.34696526 | 0.2608179156 | 0.5954747 | 8.025% | 0.31401 | 0.1758192 | 4.28684905 | 0.257210943 | 0.5872396 | 7.9% | 0.30481 | 0.1172128 | 4.07257048 | 0.2443542288 | 0.5578864 | 10.42% | 0.38191 | 0.08790958 | 3.7869546 | 0.227217276 | 0.5187609 | 14.47% | 0.49306 | 0.07032766 | 3.22797717 | 0.1936786302 | 0.4421887 | 22.2% | 0.64511
[20 empty] | 0.7583904 | 13.11942126 | 0.7871652756 | 1.797181 | 2.421% | 0.28591 | 0.5055936 | 7.8707684 | 0.472246104 | 1.078187 | 5.171% | 0.3663 | 0.3791952 | 5.66463348 | 0.3398780088 | 0.7759772 | 8.728% | 0.44501 | 0.3033562 | 5.20360181 | 0.3122161086 | 0.7128222 | 6.552% | 0.30687 | 0.2527968 | 4.70177422 | 0.2821064532 | 0.6440787 | 7.287% | 0.30839 | 0.216683 | 4.3422324 | 0.260533944 | 0.5948264 | 7.673% | 0.29991 | 0.1895976 | 4.04890618 | 0.2429343708 | 0.5546447 | 7.375% | 0.26877 | 0.1685312 | 3.93946157 | 0.2363676942 | 0.5396523 | 6.984% | 0.24764 | 0.1516781 | 3.90419843 | 0.2342519058 | 0.5348217 | 8.937% | 0.31405 | 0.1011187 | 3.43922271 | 0.2063533626 | 0.4711264 | 11.73% | 0.36315 | 0.07583904 | 2.90262082 | 0.1741572492 | 0.3976193 | 16.06% | 0.41949 | 0.06067123 | 2.32862267 | 0.1397173602 | 0.3189894 | 30.29% | 0.63481
[20 empty] | 0.4593387 | 14.64240228 | 0.8785441368 | 2.005809 | 19.48% | 2.5671 | 0.3062258 | 4.66158935 | 0.279695361 | 0.6385739 | 1.932% | 0.08106 | 0.2296693 | 3.61147215 | 0.216688329 | 0.4947222 | 2.356% | 0.0766 | 0.1837355 | 3.0606939 | 0.183641634 | 0.4192731 | 6.967% | 0.19193 | 0.1531129 | 3.04600648 | 0.1827603888 | 0.4172612 | 2.652% | 0.07271 | 0.1312396 | 2.80907462 | 0.1685444772 | 0.3848047 | 3.892% | 0.0984 | 0.1148347 | 2.30734702 | 0.1384408212 | 0.3160749 | 4.206% | 0.08736 | 0.1020753 | 2.100901 | 0.12605406 | 0.2877947 | 5.21% | 0.09852 | 0.09186773 | 1.94993832 | 0.1169962992 | 0.2671148 | 5.544% | 0.0973 | 0.06124515 | 2.20245751 | 0.1321474506 | 0.3017065 | 2.948% | 0.05845 | 0.04593387 | 1.57059848 | 0.0942359088 | 0.2151505 | 4.34% | 0.06135 | 0.03674709 | 0.99105644 | 0.0594633864 | 0.1357612 | 9.024% | 0.0805
P3 | Ref, A | Gylis, A | Ra, A | Gylis, um | Ref, um | GylisT, um | Ra, um | P | z, mm | Z, mm | w0, μm | F0, J/cm2 | Nscan | Gylis, μm | Ra, μm | Rate, μm3/μs | Rate, mm3/min | Eff, μm3/μJ | F0, J/cm2 | 0.3319931 | 9.6972524 | 0.581835144 | 1.328391 | 1.518% | 0.1325 | 0.2213288 | 4.32463416 | 0.2594780496 | 0.5924156 | 2.244% | 0.08735 | 0.1659966 | 2.91408634 | 0.1748451804 | 0.3991899 | 2.421% | 0.06351 | 0.1327973 | 2.4445333 | 0.146671998 | 0.3348676 | 2.541% | 0.0559 | 0.1106644 | 2.20586828 | 0.1323520968 | 0.3021737 | 4.835% | 0.096 | 0.09485518 | 2.25108598 | 0.1350651588 | 0.3083679 | 2.834% | 0.05743 | 0.08299829 | 1.9035874 | 0.114215244 | 0.2607654 | 2.619% | 0.04488 | 0.07377625 | 1.47616348 | 0.0885698088 | 0.2022142 | 3.645% | 0.04843 | [6 empty] | 0.04426575 | 1.36206378 | 0.0817238268 | 0.1865841 | 3.227% | 0.03956 | 0.03319931 | 1.37404036 | 0.0824424216 | 0.1882247 | 6.262% | 0.07745
1 | 156.6 | 65245.2 | 4406.9 | 6.52452 | 0.01566 | 6.50886 | 0.44069 | 3 | -98.2 | 0 | 21.65482 | 0.6606973 | 3 | 6.50886 | 0.44069 | 7.23134346 | 0.4338806076 | 0.990595 | 0.6606973 | 0.2298032 | 5.860122 | 0.3516073 | 0.8027565 | 1.726% | 0.12138 | 0.1532021 | 4.22677728 | 0.2536066368 | 0.5790106 | 1.96% | 0.09942 | 0.1149016 | 2.97546909 | 0.1785281454 | 0.4075985 | 8.482% | 0.30287 | 0.09192127 | 1.164042 | 0.06984251505 | 0.1594578 | 13.09% | 0.18289 | 0.07660106 | 0.892360755 | 0.0535416453 | 0.1222412 | 37.98% | 0.40674
2 | 6586.7 | 74751.6 | 4222 | 7.47516 | 0.65867 | 6.81649 | 0.4222 |  | -98 | 0.2 | 22.99235 | 0.5860639 | 3 | 6.81649 | 0.4222 | 7.57312039 | 0.4543872234 | 1.037414 | 0.5860639 | 0.1661284 | 3.384144885 | 0.2030486931 | 0.4635815 | 14.35% | 0.58277 | 0.1107523 | 0.62257107 | 0.0373542642 | 0.08528371 | 80.61% | 0.60231
3 | 12700 | 83544 | 3663 | 8.3544 | 1.27 | 7.0844 | 0.3663 |  | -97.8 | 0.4 | 24.75455 | 0.5055936 | 3 | 7.0844 | 0.3663 | 7.8707684 | 0.472246104 | 1.078187 | 0.5055936 | 0.1393179 | 0.996593664 | 0.05979561984 | 0.13651968 | 57.49% | 0.85944
4 | 17433.4 | 59391.9 | 810.6 | 5.93919 | 1.74334 | 4.19585 | 0.08106 |  | -97.2 | 1 | 31.8079 | 0.3062258 | 3 | 4.19585 | 0.08106 | 4.66158935 | 0.279695361 | 0.6385739 | 0.3062258
5 | 17981.5 | 56907.1 | 873.5 | 5.69071 | 1.79815 | 3.89256 | 0.08735 |  | -96.8 | 1.4 | 37.41424 | 0.2213288 | 3 | 3.89256 | 0.08735 | 4.32463416 | 0.2594780496 | 0.5924156 | 0.2213288
6 | 13842.4 | 64568.8 | 994.2 | 6.45688 | 1.38424 | 5.07264 | 0.09942 |  | -96.3 | 1.9 | 44.97006 | 0.1532021 | 4 | 5.07264 | 0.09942 | 4.22677728 | 0.2536066368 | 0.5790106 | 0.1532021
7 | 9339.1 | 16810.7 | 6023.1 | 1.68107 | 0.93391 | 0.74716 | 0.60231 |  | -95.8 | 2.4 | 52.89072 | 0.1107523 | 4 | 0.74716 | 0.60231 | 0.62257107 | 0.0373542642 | 0.08528371 | 0.1107523
8 | 0 | 0 | 0 | 0 | 0 | 0 | 0 |  | -95.5 | 2.7 | 57.75613 | 0.09287859 | 5 | 0 | 0 | 0 | 0 | 0 | 0.09287859
9 | 0 | 0 | 0 | 0 | 0 | 0 | 0 |  | -95.1 | 3.1 | 64.33535 | 0.07485354 | 8 | 0 | 0 | 0 | 0 | 0 | 0.07485354
10 | 0 | 0 | 0 | 0 | 0 | 0 | 0 |  | -94.4 | 3.8 | 76.02515 | 0.05360399 | 14 | 0 | 0 | 0 | 0 | 0 | 0.05360399
11 | 0 | 0 | 0 | 0 | 0 | 0 | 0 |  | -93.3 | 4.9 | 94.67134 | 0.03456804 | 21 | 0 | 0 | 0 | 0 | 0 | 0.03456804
P4 | Ref, A | Gylis, A | Ra, A | Gylis, um | Ref, um | GylisT, um | Ra, um | P | z, mm | Z, mm | w0, μm | F0, J/cm2 | Nscan | Gylis, μm | Ra, μm | Rate, μm3/μs | Rate, mm3/min | Eff, μm3/μJ | F0, J/cm2
1 | 82 | 51014.1 | 4067.9 | 5.10141 | 0.0082 | 5.09321 | 0.40679 | 4 | -98.2 | 0 | 21.65482 | 0.495523 | 3 | 5.09321 | 0.40679 | 5.65855631 | 0.3395133786 | 0.7751447 | 0.495523
2 | 3943.9 | 58657.8 | 3627 | 5.86578 | 0.39439 | 5.47139 | 0.3627 |  | -98 | 0.2 | 22.99235 | 0.4395479 | 3 | 5.47139 | 0.3627 | 6.07871429 | 0.3647228574 | 0.8327006 | 0.4395479
3 | 9355.1 | 60341.9 | 4450.1 | 6.03419 | 0.93551 | 5.09868 | 0.44501 |  | -97.8 | 0.4 | 24.75455 | 0.3791952 | 3 | 5.09868 | 0.44501 | 5.66463348 | 0.3398780088 | 0.7759772 | 0.3791952
4 | 12517.2 | 45023.7 | 766 | 4.50237 | 1.25172 | 3.25065 | 0.0766 |  | -97.2 | 1 | 31.8079 | 0.2296693 | 3 | 3.25065 | 0.0766 | 3.61147215 | 0.216688329 | 0.4947222 | 0.2296693
5 | 10755.7 | 36985.1 | 635.1 | 3.69851 | 1.07557 | 2.62294 | 0.06351 |  | -96.8 | 1.4 | 37.41424 | 0.1659966 | 3 | 2.62294 | 0.06351 | 2.91408634 | 0.1748451804 | 0.3991899 | 0.1659966
6 | 4497.7 | 40206.9 | 3028.7 | 4.02069 | 0.44977 | 3.57092 | 0.30287 |  | -96.3 | 1.9 | 44.97006 | 0.1149016 | 4 | 3.57092 | 0.30287 | 2.97546909 | 0.1785281454 | 0.4075985 | 0.1149016
7 | 0 | 0 | 0 | 0 | 0 | 0 | 0 |  | -95.8 | 2.4 | 52.89072 | 0.08306421 | 4 | 0 | 0 | 0 | 0 | 0 | 0.08306421
8 | 0 | 0 | 0 | 0 | 0 | 0 | 0 |  | -95.5 | 2.7 | 57.75613 | 0.06965894 | 5 | 0 | 0 | 0 | 0 | 0 | 0.06965894
9 | 0 | 0 | 0 | 0 | 0 | 0 | 0 |  | -95.1 | 3.1 | 64.33535 | 0.05614016 | 8 | 0 | 0 | 0 | 0 | 0 | 0.05614016
10 | 0 | 0 | 0 | 0 | 0 | 0 | 0 |  | -94.4 | 3.8 | 76.02515 | 0.04020299 | 14 | 0 | 0 | 0 | 0 | 0 | 0.04020299
11 | 0 | 0 | 0 | 0 | 0 | 0 | 0 |  | -93.3 | 4.9 | 94.67134 | 0.02592603 | 21 | 0 | 0 | 0 | 0 | 0 | 0.02592603
P5 | Ref, A | Gylis, A | Ra, A | Gylis, um | Ref, um | GylisT, um | Ra, um | P | z, mm | Z, mm | w0, μm | F0, J/cm2 | Nscan | Gylis, μm | Ra, μm | Rate, μm3/μs | Rate, mm3/min | Eff, μm3/μJ | F0, J/cm2
1 | 698.2 | 47406.8 | 4254.2 | 4.74068 | 0.06982 | 4.67086 | 0.42542 | 5 | -98.2 | 0 | 21.65482 | 0.3964184 | 3 | 4.67086 | 0.42542 | 5.18932546 | 0.3113595276 | 0.7108665 | 0.3964184
2 | 6715.7 | 54596.6 | 3625.3 | 5.45966 | 0.67157 | 4.78809 | 0.36253 |  | -98 | 0.2 | 22.99235 | 0.3516383 | 3 | 4.78809 | 0.36253 | 5.31956799 | 0.3191740794 | 0.7287079 | 0.3516383
3 | 11693.6 | 58530.7 | 3068.7 | 5.85307 | 1.16936 | 4.68371 | 0.30687 |  | -97.8 | 0.4 | 24.75455 | 0.3033562 | 3 | 4.68371 | 0.30687 | 5.20360181 | 0.3122161086 | 0.7128222 | 0.3033562
4 | 13662.9 | 41211.9 | 1919.3 | 4.12119 | 1.36629 | 2.7549 | 0.19193 |  | -97.2 | 1 | 31.8079 | 0.1837355 | 3 | 2.7549 | 0.19193 | 3.0606939 | 0.183641634 | 0.4192731 | 0.1837355
5 | 11773.9 | 33776.9 | 559 | 3.37769 | 1.17739 | 2.2003 | 0.0559 |  | -96.8 | 1.4 | 37.41424 | 0.1327973 | 3 | 2.2003 | 0.0559 | 2.4445333 | 0.146671998 | 0.3348676 | 0.1327973
6 | 6143.7 | 20113.6 | 1828.9 | 2.01136 | 0.61437 | 1.39699 | 0.18289 |  | -96.3 | 1.9 | 44.97006 | 0.09192127 | 4 | 1.39699 | 0.18289 | 1.164042 | 0.06984251505 | 0.1594578 | 0.09192127
7 | 0 | 0 | 0 | 0 | 0 | 0 | 0 |  | -95.8 | 2.4 | 52.89072 | 0.06645137 | 4 | 0 | 0 | 0 | 0 | 0 | 0.06645137
8 | 0 | 0 | 0 | 0 | 0 | 0 | 0 |  | -95.5 | 2.7 | 57.75613 | 0.05572716 | 5 | 0 | 0 | 0 | 0 | 0 | 0.05572716
9 | 0 | 0 | 0 | 0 | 0 | 0 | 0 |  | -95.1 | 3.1 | 64.33535 | 0.04491212 | 8 | 0 | 0 | 0 | 0 | 0 | 0.04491212
10 | 0 | 0 | 0 | 0 | 0 | 0 | 0 |  | -94.4 | 3.8 | 76.02515 | 0.03216239 | 14 | 0 | 0 | 0 | 0 | 0 | 0.03216239
11 | 0 | 0 | 0 | 0 | 0 | 0 | 0 |  | -93.3 | 4.9 | 94.67134 | 0.02074082 | 21 | 0 | 0 | 0 | 0 | 0 | 0.02074082
P6 | Ref, A | Gylis, A | Ra, A | Gylis, um | Ref, um | GylisT, um | Ra, um | P | z, mm | Z, mm | w0, μm | F0, J/cm2 | Nscan | Gylis, μm | Ra, μm | Rate, μm3/μs | Rate, mm3/min | Eff, μm3/μJ | F0, J/cm2
1 | 794.7 | 46628.1 | 3477.5 | 4.66281 | 0.07947 | 4.58334 | 0.34775 | 6 | -98.2 | 0 | 21.65482 | 0.3303487 | 3 | 4.58334 | 0.34775 | 5.09209074 | 0.3055254444 | 0.6975467 | 0.3303487
2 | 7685.7 | 52246.6 | 3140 | 5.22466 | 0.76857 | 4.45609 | 0.314 |  | -98 | 0.2 | 22.99235 | 0.2930319 | 3 | 4.45609 | 0.314 | 4.95071599 | 0.2970429594 | 0.6781803 | 0.2930319
3 | 11531.9 | 53852.1 | 3083.9 | 5.38521 | 1.15319 | 4.23202 | 0.30839 |  | -97.8 | 0.4 | 24.75455 | 0.2527968 | 3 | 4.23202 | 0.30839 | 4.70177422 | 0.2821064532 | 0.6440787 | 0.2527968
4 | 12006.9 | 39423.7 | 727.1 | 3.94237 | 1.20069 | 2.74168 | 0.07271 |  | -97.2 | 1 | 31.8079 | 0.1531129 | 3 | 2.74168 | 0.07271 | 3.04600648 | 0.1827603888 | 0.4172612 | 0.1531129
5 | 12464.7 | 32319.5 | 960 | 3.23195 | 1.24647 | 1.98548 | 0.096 |  | -96.8 | 1.4 | 37.41424 | 0.1106644 | 3 | 1.98548 | 0.096 | 2.20586828 | 0.1323520968 | 0.3021737 | 0.1106644
6 | 14295.1 | 25004.5 | 4067.4 | 2.50045 | 1.42951 | 1.07094 | 0.40674 |  | -96.3 | 1.9 | 44.97006 | 0.07660106 | 4 | 1.07094 | 0.40674 | 0.892360755 | 0.0535416453 | 0.1222412 | 0.07660106
7 | 0 | 0 | 0 | 0 | 0 | 0 | 0 |  | -95.8 | 2.4 | 52.89072 | 0.05537614 | 4 | 0 | 0 | 0 | 0 | 0 | 0.05537614
8 | 0 | 0 | 0 | 0 | 0 | 0 | 0 |  | -95.5 | 2.7 | 57.75613 | 0.0464393 | 5 | 0 | 0 | 0 | 0 | 0 | 0.0464393
9 | 0 | 0 | 0 | 0 | 0 | 0 | 0 |  | -95.1 | 3.1 | 64.33535 | 0.03742677 | 8 | 0 | 0 | 0 | 0 | 0 | 0.03742677
10 | 0 | 0 | 0 | 0 | 0 | 0 | 0 |  | -94.4 | 3.8 | 76.02515 | 0.026802 | 14 | 0 | 0 | 0 | 0 | 0 | 0.026802
11 | 0 | 0 | 0 | 0 | 0 | 0 | 0 |  | -93.3 | 4.9 | 94.67134 | 0.01728402 | 21 | 0 | 0 | 0 | 0 | 0 | 0.01728402
P7 | Ref, A | Gylis, A | Ra, A | Gylis, um | Ref, um | GylisT, um | Ra, um | P | z, mm | Z, mm | w0, μm | F0, J/cm2 | Nscan | Gylis, μm | Ra, μm | Rate, μm3/μs | Rate, mm3/min | Eff, μm3/μJ | F0, J/cm2
1 | 355.5 | 41783.9 | 3702.6 | 4.17839 | 0.03555 | 4.14284 | 0.37026 | 7 | -98.2 | 0 | 21.65482 | 0.283156 | 3 | 4.14284 | 0.37026 | 4.60269524 | 0.2761617144 | 0.6305062 | 0.283156
2 | 4361.6 | 43982.3 | 3135.1 | 4.39823 | 0.43616 | 3.96207 | 0.31351 |  | -98 | 0.2 | 22.99235 | 0.2511702 | 3 | 3.96207 | 0.31351 | 4.40185977 | 0.2641115862 | 0.6029945 | 0.2511702
3 | 3675 | 42759 | 2999.1 | 4.2759 | 0.3675 | 3.9084 | 0.29991 |  | -97.8 | 0.4 | 24.75455 | 0.216683 | 3 | 3.9084 | 0.29991 | 4.3422324 | 0.260533944 | 0.5948264 | 0.216683
4 | 2648.8 | 27933 | 984 | 2.7933 | 0.26488 | 2.52842 | 0.0984 |  | -97.2 | 1 | 31.8079 | 0.1312396 | 3 | 2.52842 | 0.0984 | 2.80907462 | 0.1685444772 | 0.3848047 | 0.1312396
5 | 226.8 | 20488.6 | 574.3 | 2.04886 | 0.02268 | 2.02618 | 0.05743 |  | -96.8 | 1.4 | 37.41424 | 0.09485518 | 3 | 2.02618 | 0.05743 | 2.25108598 | 0.1350651588 | 0.3083679 | 0.09485518
6 | 0 | 0 | 0 | 0 | 0 | 0 | 0 |  | -96.3 | 1.9 | 44.97006 | 0.06565805 | 4 | 0 | 0 | 0 | 0 | 0 | 0.06565805
7 | 0 | 0 | 0 | 0 | 0 | 0 | 0 |  | -95.8 | 2.4 | 52.89072 | 0.04746527 | 4 | 0 | 0 | 0 | 0 | 0 | 0.04746527
8 | 0 | 0 | 0 | 0 | 0 | 0 | 0 |  | -95.5 | 2.7 | 57.75613 | 0.03980511 | 5 | 0 | 0 | 0 | 0 | 0 | 0.03980511
9 | 0 | 0 | 0 | 0 | 0 | 0 | 0 |  | -95.1 | 3.1 | 64.33535 | 0.03208009 | 8 | 0 | 0 | 0 | 0 | 0 | 0.03208009
10 | 0 | 0 | 0 | 0 | 0 | 0 | 0 |  | -94.4 | 3.8 | 76.02515 | 0.02297314 | 14 | 0 | 0 | 0 | 0 | 0 | 0.02297314
11 | 0 | 0 | 0 | 0 | 0 | 0 | 0 |  | -93.3 | 4.9 | 94.67134 | 0.01481487 | 21 | 0 | 0 | 0 | 0 | 0 | 0.01481487
P8 | Ref, A | Gylis, A | Ra, A | Gylis, um | Ref, um | GylisT, um | Ra, um | P | z, mm | Z, mm | w0, μm | F0, J/cm2 | Nscan | Gylis, μm | Ra, μm | Rate, μm3/μs | Rate, mm3/min | Eff, μm3/μJ | F0, J/cm2
1 | -265.8 | 40483.2 | 3798.2 | 4.04832 | -0.02658 | 4.0749 | 0.37982 | 8 | -98.2 | 0 | 21.65482 | 0.2477615 | 3 | 4.0749 | 0.37982 | 4.5272139 | 0.271632834 | 0.6201663 | 0.2477615
2 | 3800.8 | 43966.4 | 3120 | 4.39664 | 0.38008 | 4.01656 | 0.312 |  | -98 | 0.2 | 22.99235 | 0.2197739 | 3 | 4.01656 | 0.312 | 4.46239816 | 0.2677438896 | 0.6112874 | 0.2197739
3 | 5872.9 | 42316.7 | 2687.7 | 4.23167 | 0.58729 | 3.64438 | 0.26877 |  | -97.8 | 0.4 | 24.75455 | 0.1895976 | 3 | 3.64438 | 0.26877 | 4.04890618 | 0.2429343708 | 0.5546447 | 0.1895976
4 | 4433.3 | 25201.5 | 873.6 | 2.52015 | 0.44333 | 2.07682 | 0.08736 |  | -97.2 | 1 | 31.8079 | 0.1148347 | 3 | 2.07682 | 0.08736 | 2.30734702 | 0.1384408212 | 0.3160749 | 0.1148347
5 | 3444.9 | 20578.9 | 448.8 | 2.05789 | 0.34449 | 1.7134 | 0.04488 |  | -96.8 | 1.4 | 37.41424 | 0.08299829 | 3 | 1.7134 | 0.04488 | 1.9035874 | 0.114215244 | 0.2607654 | 0.08299829
6 | 0 | 0 | 0 | 0 | 0 | 0 | 0 |  | -96.3 | 1.9 | 44.97006 | 0.0574508 | 4 | 0 | 0 | 0 | 0 | 0 | 0.0574508
7 | 0 | 0 | 0 | 0 | 0 | 0 | 0 |  | -95.8 | 2.4 | 52.89072 | 0.04153211 | 4 | 0 | 0 | 0 | 0 | 0 | 0.04153211
8 | 0 | 0 | 0 | 0 | 0 | 0 | 0 |  | -95.5 | 2.7 | 57.75613 | 0.03482947 | 5 | 0 | 0 | 0 | 0 | 0 | 0.03482947
9 | 0 | 0 | 0 | 0 | 0 | 0 | 0 |  | -95.1 | 3.1 | 64.33535 | 0.02807008 | 8 | 0 | 0 | 0 | 0 | 0 | 0.02807008
10 | 0 | 0 | 0 | 0 | 0 | 0 | 0 |  | -94.4 | 3.8 | 76.02515 | 0.0201015 | 14 | 0 | 0 | 0 | 0 | 0 | 0.0201015
11 | 0 | 0 | 0 | 0 | 0 | 0 | 0 |  | -93.3 | 4.9 | 94.67134 | 0.01296301 | 21 | 0 | 0 | 0 | 0 | 0 | 0.01296301
P9 | Ref, A | Gylis, A | Ra, A | Gylis, um | Ref, um | GylisT, um | Ra, um | P | z, mm | Z, mm | w0, μm | F0, J/cm2 | Nscan | Gylis, μm | Ra, μm | Rate, μm3/μs | Rate, mm3/min | Eff, μm3/μJ | F0, J/cm2
1 | 982.2 | 40872.6 | 3452.3 | 4.08726 | 0.09822 | 3.98904 | 0.34523 | 9 | -98.2 | 0 | 21.65482 | 0.2202324 | 3 | 3.98904 | 0.34523 | 4.43182344 | 0.2659094064 | 0.6070991 | 0.2202324
2 | 4811.5 | 43938.1 | 3140.1 | 4.39381 | 0.48115 | 3.91266 | 0.31401 |  | -98 | 0.2 | 22.99235 | 0.1953546 | 3 | 3.91266 | 0.31401 | 4.34696526 | 0.2608179156 | 0.5954747 | 0.1953546
3 | 5467.9 | 40926.6 | 2476.4 | 4.09266 | 0.54679 | 3.54587 | 0.24764 |  | -97.8 | 0.4 | 24.75455 | 0.1685312 | 3 | 3.54587 | 0.24764 | 3.93946157 | 0.2363676942 | 0.5396523 | 0.1685312
4 | 3265.4 | 22175.4 | 985.2 | 2.21754 | 0.32654 | 1.891 | 0.09852 |  | -97.2 | 1 | 31.8079 | 0.1020753 | 3 | 1.891 | 0.09852 | 2.100901 | 0.12605406 | 0.2877947 | 0.1020753
5 | 1139.3 | 14426.1 | 484.3 | 1.44261 | 0.11393 | 1.32868 | 0.04843 |  | -96.8 | 1.4 | 37.41424 | 0.07377625 | 3 | 1.32868 | 0.04843 | 1.47616348 | 0.0885698088 | 0.2022142 | 0.07377625
6 | 0 | 0 | 0 | 0 | 0 | 0 | 0 |  | -96.3 | 1.9 | 44.97006 | 0.05106737 | 4 | 0 | 0 | 0 | 0 | 0 | 0.05106737
7 | 0 | 0 | 0 | 0 | 0 | 0 | 0 |  | -95.8 | 2.4 | 52.89072 | 0.03691743 | 4 | 0 | 0 | 0 | 0 | 0 | 0.03691743
8 | 0 | 0 | 0 | 0 | 0 | 0 | 0 |  | -95.5 | 2.7 | 57.75613 | 0.03095953 | 5 | 0 | 0 | 0 | 0 | 0 | 0.03095953
9 | 0 | 0 | 0 | 0 | 0 | 0 | 0 |  | -95.1 | 3.1 | 64.33535 | 0.02495118 | 8 | 0 | 0 | 0 | 0 | 0 | 0.02495118
10 | 0 | 0 | 0 | 0 | 0 | 0 | 0 |  | -94.4 | 3.8 | 76.02515 | 0.017868 | 14 | 0 | 0 | 0 | 0 | 0 | 0.017868
11 | 0 | 0 | 0 | 0 | 0 | 0 | 0 |  | -93.3 | 4.9 | 94.67134 | 0.01152268 | 21 | 0 | 0 | 0 | 0 | 0 | 0.01152268
P10 | Ref, A | Gylis, A | Ra, A | Gylis, um | Ref, um | GylisT, um | Ra, um | P | z, mm | Z, mm | w0, μm | F0, J/cm2 | Nscan | Gylis, μm | Ra, μm | Rate, μm3/μs | Rate, mm3/min | Eff, μm3/μJ | F0, J/cm2
1 | 509.7 | 40135.5 | 3958.3 | 4.01355 | 0.05097 | 3.96258 | 0.39583 | 10 | -98.2 | 0 | 21.65482 | 0.1982092 | 3 | 3.96258 | 0.39583 | 4.40242638 | 0.2641455828 | 0.6030721 | 0.1982092
2 | 4981.7 | 43567.2 | 3048.1 | 4.35672 | 0.49817 | 3.85855 | 0.30481 |  | -98 | 0.2 | 22.99235 | 0.1758192 | 3 | 3.85855 | 0.30481 | 4.28684905 | 0.257210943 | 0.5872396 | 0.1758192
3 | 8479.1 | 43620.4 | 3140.5 | 4.36204 | 0.84791 | 3.51413 | 0.31405 |  | -97.8 | 0.4 | 24.75455 | 0.1516781 | 3 | 3.51413 | 0.31405 | 3.90419843 | 0.2342519058 | 0.5348217 | 0.1516781
4 | 9446.4 | 26997.6 | 973 | 2.69976 | 0.94464 | 1.75512 | 0.0973 |  | -97.2 | 1 | 31.8079 | 0.09186773 | 3 | 1.75512 | 0.0973 | 1.94993832 | 0.1169962992 | 0.2671148 | 0.09186773
5 | 0 | 0 | 0 | 0 | 0 | 0 | 0 |  | -96.8 | 1.4 | 37.41424 | 0.06639863 | 3 | 0 | 0 | 0 | 0 | 0 | 0.06639863
6 | 0 | 0 | 0 | 0 | 0 | 0 | 0 |  | -96.3 | 1.9 | 44.97006 | 0.04596064 | 4 | 0 | 0 | 0 | 0 | 0 | 0.04596064
7 | 0 | 0 | 0 | 0 | 0 | 0 | 0 |  | -95.8 | 2.4 | 52.89072 | 0.03322569 | 4 | 0 | 0 | 0 | 0 | 0 | 0.03322569
8 | 0 | 0 | 0 | 0 | 0 | 0 | 0 |  | -95.5 | 2.7 | 57.75613 | 0.02786358 | 5 | 0 | 0 | 0 | 0 | 0 | 0.02786358
9 | 0 | 0 | 0 | 0 | 0 | 0 | 0 |  | -95.1 | 3.1 | 64.33535 | 0.02245606 | 8 | 0 | 0 | 0 | 0 | 0 | 0.02245606
10 | 0 | 0 | 0 | 0 | 0 | 0 | 0 |  | -94.4 | 3.8 | 76.02515 | 0.0160812 | 14 | 0 | 0 | 0 | 0 | 0 | 0.0160812
11 | 0 | 0 | 0 | 0 | 0 | 0 | 0 |  | -93.3 | 4.9 | 94.67134 | 0.01037041 | 21 | 0 | 0 | 0 | 0 | 0 | 0.01037041
P15 | Ref, A | Gylis, A | Ra, A | Gylis, um | Ref, um | GylisT, um | Ra, um | P | z, mm | Z, mm | w0, μm | F0, J/cm2 | Nscan | Gylis, μm | Ra, μm | Rate, μm3/μs | Rate, mm3/min | Eff, μm3/μJ | F0, J/cm2
1 | 698.5 | 42219.6 | 4589 | 4.22196 | 0.06985 | 4.15211 | 0.4589 | 15 | -98.2 | 0 | 21.65482 | 0.1321395 | 3 | 4.15211 | 0.4589 | 4.61299421 | 0.2767796526 | 0.631917 | 0.1321395
2 | 5030.6 | 41687.4 | 3819.1 | 4.16874 | 0.50306 | 3.66568 | 0.38191 |  | -98 | 0.2 | 22.99235 | 0.1172128 | 3 | 3.66568 | 0.38191 | 4.07257048 | 0.2443542288 | 0.5578864 | 0.1172128
3 | 7603.2 | 38559.3 | 3631.5 | 3.85593 | 0.76032 | 3.09561 | 0.36315 |  | -97.8 | 0.4 | 24.75455 | 0.1011187 | 3 | 3.09561 | 0.36315 | 3.43922271 | 0.2063533626 | 0.4711264 | 0.1011187
4 | 7353.5 | 27177.6 | 584.5 | 2.71776 | 0.73535 | 1.98241 | 0.05845 |  | -97.2 | 1 | 31.8079 | 0.06124515 | 3 | 1.98241 | 0.05845 | 2.20245751 | 0.1321474506 | 0.3017065 | 0.06124515
5 | 3670.3 | 15930.1 | 395.6 | 1.59301 | 0.36703 | 1.22598 | 0.03956 |  | -96.8 | 1.4 | 37.41424 | 0.04426575 | 3 | 1.22598 | 0.03956 | 1.36206378 | 0.0817238268 | 0.1865841 | 0.04426575
6 | 0 | 0 | 0 | 0 | 0 | 0 | 0 |  | -96.3 | 1.9 | 44.97006 | 0.03064042 | 4 | 0 | 0 | 0 | 0 | 0 | 0.03064042
7 | 0 | 0 | 0 | 0 | 0 | 0 | 0 |  | -95.8 | 2.4 | 52.89072 | 0.02215046 | 4 | 0 | 0 | 0 | 0 | 0 | 0.02215046
8 | 0 | 0 | 0 | 0 | 0 | 0 | 0 |  | -95.5 | 2.7 | 57.75613 | 0.01857572 | 5 | 0 | 0 | 0 | 0 | 0 | 0.01857572
9 | 0 | 0 | 0 | 0 | 0 | 0 | 0 |  | -95.1 | 3.1 | 64.33535 | 0.01497071 | 8 | 0 | 0 | 0 | 0 | 0 | 0.01497071
10 | 0 | 0 | 0 | 0 | 0 | 0 | 0 |  | -94.4 | 3.8 | 76.02515 | 0.0107208 | 14 | 0 | 0 | 0 | 0 | 0 | 0.0107208
11 | 0 | 0 | 0 | 0 | 0 | 0 | 0 |  | -93.3 | 4.9 | 94.67134 | 0.006913607 | 21 | 0 | 0 | 0 | 0 | 0 | 0.006913607
P20 | Ref, A | Gylis, A | Ra, A | Gylis, um | Ref, um | GylisT, um | Ra, um | P | z, mm | Z, mm | w0, μm | F0, J/cm2 | Nscan | Gylis, μm | Ra, μm | Rate, μm3/μs | Rate, mm3/min | Eff, μm3/μJ | F0, J/cm2
1 | 628.6 | 39437.9 | 5407 | 3.94379 | 0.06286 | 3.88093 | 0.5407 | 20 | -98.2 | 0 | 21.65482 | 0.0991046 | 3 | 3.88093 | 0.5407 | 4.31171323 | 0.2587027938 | 0.5906456 | 0.0991046
2 | 6226.6 | 40312.6 | 4930.6 | 4.03126 | 0.62266 | 3.4086 | 0.49306 |  | -98 | 0.2 | 22.99235 | 0.08790958 | 3 | 3.4086 | 0.49306 | 3.7869546 | 0.227217276 | 0.5187609 | 0.08790958
3 | 7985.2 | 34111.4 | 4194.9 | 3.41114 | 0.79852 | 2.61262 | 0.41949 |  | -97.8 | 0.4 | 24.75455 | 0.07583904 | 3 | 2.61262 | 0.41949 | 2.90262082 | 0.1741572492 | 0.3976193 | 0.07583904
4 | 6287 | 20423.8 | 613.5 | 2.04238 | 0.6287 | 1.41368 | 0.06135 |  | -97.2 | 1 | 31.8079 | 0.04593387 | 3 | 1.41368 | 0.06135 | 1.57059848 | 0.0942359088 | 0.2151505 | 0.04593387
5 | 1325.3 | 13692.9 | 774.5 | 1.36929 | 0.13253 | 1.23676 | 0.07745 |  | -96.8 | 1.4 | 37.41424 | 0.03319931 | 3 | 1.23676 | 0.07745 | 1.37404036 | 0.0824424216 | 0.1882247 | 0.03319931
6 | 0 | 0 | 0 | 0 | 0 | 0 | 0 |  | -96.3 | 1.9 | 44.97006 | 0.02298032 | 4 | 0 | 0 | 0 | 0 | 0 | 0.02298032
7 | 0 | 0 | 0 | 0 | 0 | 0 | 0 |  | -95.8 | 2.4 | 52.89072 | 0.01661284 | 4 | 0 | 0 | 0 | 0 | 0 | 0.01661284
8 | 0 | 0 | 0 | 0 | 0 | 0 | 0 |  | -95.5 | 2.7 | 57.75613 | 0.01393179 | 5 | 0 | 0 | 0 | 0 | 0 | 0.01393179
9 | 0 | 0 | 0 | 0 | 0 | 0 | 0 |  | -95.1 | 3.1 | 64.33535 | 0.01122803 | 8 | 0 | 0 | 0 | 0 | 0 | 0.01122803
10 | 0 | 0 | 0 | 0 | 0 | 0 | 0 |  | -94.4 | 3.8 | 76.02515 | 0.008040599 | 14 | 0 | 0 | 0 | 0 | 0 | 0.008040599
11 | 0 | 0 | 0 | 0 | 0 | 0 | 0 |  | -93.3 | 4.9 | 94.67134 | 0.005185205 | 21 | 0 | 0 | 0 | 0 | 0 | 0.005185205
P25 | Ref, A | Gylis, A | Ra, A | Gylis, um | Ref, um | GylisT, um | Ra, um | P | z, mm | Z, mm | w0, μm | F0, J/cm2 | Nscan | Gylis, μm | Ra, μm | Rate, μm3/μs | Rate, mm3/min | Eff, μm3/μJ | F0, J/cm2
1 | 445.5 | 36617.8 | 5316.7 | 3.66178 | 0.04455 | 3.61723 | 0.53167 | 25 | -98.2 | 0 | 21.65482 | 0.07928368 | 3 | 3.61723 | 0.53167 | 4.01874253 | 0.2411245518 | 0.5505127 | 0.07928368
2 | 5093.4 | 34148.1 | 6451.1 | 3.41481 | 0.50934 | 2.90547 | 0.64511 |  | -98 | 0.2 | 22.99235 | 0.07032766 | 3 | 2.90547 | 0.64511 | 3.22797717 | 0.1936786302 | 0.4421887 | 0.07032766
3 | 6007.5 | 26967.2 | 6348.1 | 2.69672 | 0.60075 | 2.09597 | 0.63481 |  | -97.8 | 0.4 | 24.75455 | 0.06067123 | 3 | 2.09597 | 0.63481 | 2.32862267 | 0.1397173602 | 0.3189894 | 0.06067123
4 | 5574.4 | 14494.8 | 805 | 1.44948 | 0.55744 | 0.89204 | 0.0805 |  | -97.2 | 1 | 31.8079 | 0.03674709 | 3 | 0.89204 | 0.0805 | 0.99105644 | 0.0594633864 | 0.1357612 | 0.03674709
5 | 0 | 0 |  | 0 | 0 | 0 | 0 |  | -96.8 | 1.4 | 37.41424 | 0.02655945 | 3 | 0 | 0 | 0 | 0 | 0 | 0.02655945
6 | 0 | 0 | 0 | 0 | 0 | 0 | 0 |  | -96.3 | 1.9 | 44.97006 | 0.01838425 | 4 | 0 | 0 | 0 | 0 | 0 | 0.01838425
7 | 0 | 0 | 0 | 0 | 0 | 0 | 0 |  | -95.8 | 2.4 | 52.89072 | 0.01329027 | 4 | 0 | 0 | 0 | 0 | 0 | 0.01329027
8 | 0 | 0 | 0 | 0 | 0 | 0 | 0 |  | -95.5 | 2.7 | 57.75613 | 0.01114543 | 5 | 0 | 0 | 0 | 0 | 0 | 0.01114543
9 | 0 | 0 | 0 | 0 | 0 | 0 | 0 |  | -95.1 | 3.1 | 64.33535 | 0.008982425 | 8 | 0 | 0 | 0 | 0 | 0 | 0.008982425
10 | 0 | 0 | 0 | 0 | 0 | 0 | 0 |  | -94.4 | 3.8 | 76.02515 | 0.006432479 | 14 | 0 | 0 | 0 | 0 | 0 | 0.006432479
11 | 0 | 0 | 0 | 0 | 0 | 0 | 0 |  | -93.3 | 4.9 | 94.67134 | 0.004148164 | 21 | 0 | 0 | 0 | 0 | 0 | 0.004148164

## CuN6
[8 empty] | f, mm | 100 | Wavelenght nm | 1030 | Pharos burst | P= | 4,88 GHz | 205 ps | N= | 46,68 MHz | 15,46 ns |  |  | Power, W | 7.3
[21 empty] | Pulse rep | 100000
[10 empty] | μ | [10 empty] | Speed, mm/s | 0.3333
P2 | Ref, A | Gylis, A | Ra, A | Gylis, um | Ref, um | GylisT, um | Ra, um | P | z, mm | Z, mm | w0, μm | F0, J/cm2 | Nscan | Gylis, μm | Ra, μm | Rate, μm3/μs | Rate, mm3/min | Eff, μm3/μJ | F0, J/cm2 |  | hatch, m | 1e-05
1 | 3198.7 | 83595.7 | 3425.6 | 8.35957 | 0.31987 | 8.0397 | 0.34256 | 2 | -98.2 | 0 | 21.65482 | 0.8258717 | 3 | 8.0397 | 0.34256 | 8.9321067 | 0.535926402 | 1.223576 | 0.8258717
2 | 873.5 | 79489 | 3070.1 | 7.9489 | 0.08735 | 7.86155 | 0.30701 |  | -98 | 0.2 | 22.99235 | 0.7325798 | 3 | 7.86155 | 0.30701 | 8.73418205 | 0.524050923 | 1.196463 | 0.7325798
3 | -2668.9 | 72694.1 | 3278.5 | 7.26941 | -0.26689 | 7.5363 | 0.32785 |  | -97.8 | 0.4 | 24.75455 | 0.631992 | 3 | 7.5363 | 0.32785 | 8.3728293 | 0.502369758 | 1.146963 | 0.631992 |  | N | 6
4 | -3941.4 | 51781 | 1279 | 5.1781 | -0.39414 | 5.57224 | 0.1279 |  | -97.2 | 1 | 31.8079 | 0.3827822 | 3 | 5.57224 | 0.1279 | 6.19075864 | 0.3714455184 | 0.8480491 | 0.3827822
5 | -3259 | 54253.2 | 1396.2 | 5.42532 | -0.3259 | 5.75122 | 0.13962 |  | -96.8 | 1.4 | 37.41424 | 0.276661 | 3 | 5.75122 | 0.13962 | 6.38960542 | 0.3833763252 | 0.8752884 | 0.276661
6 | -177.8 | 59044 | 1179.2 | 5.9044 | -0.01778 | 5.92218 | 0.11792 |  | -96.3 | 1.9 | 44.97006 | 0.1915027 | 4 | 5.92218 | 0.11792 | 4.934656485 | 0.2960793891 | 0.6759803 | 0.1915027
7 | -280.8 | 15444.1 | 8678.5 | 1.54441 | -0.02808 | 1.57249 | 0.86785 |  | -95.8 | 2.4 | 52.89072 | 0.1384404 | 4 | 1.57249 | 0.86785 | 1.310277 | 0.07861663755 | 0.17949 | 0.1384404 | F0 | Rate1 | Rate2 | Eff | Rr | Ra | F0 | Rate1 | Rate2 | Eff | Rr | Ra | F0 | Rate1 | Rate2 | Eff | Rr | Ra | F0 | Rate1 | Rate2 | Eff | Rr | Ra | F0 | Rate1 | Rate2 | Eff | Rr | Ra | F0 | Rate1 | Rate2 | Eff | Rr | Ra | F0 | Rate1 | Rate2 | Eff | Rr | Ra | F0 | Rate1 | Rate2 | Eff | Rr | Ra | F0 | Rate1 | Rate2 | Eff | Rr | Ra | F0 | Rate1 | Rate2 | Eff | Rr | Ra | F0 | Rate1 | Rate2 | Eff | Rr | Ra | F0 | Rate1 | Rate2 | Eff | Rr | Ra
8 | 0 | 0 | 0 | 0 | 0 | 0 | 0 |  | -95.5 | 2.7 | 57.75613 | 0.1160982 | 5 | 0 | 0 | 0 | 0 | 0 | 0.1160982 | J/cm2 | μm3/μs | mm3/min | μm3/μJ | % | μm | J/cm2 | μm3/μs | mm3/min | μm3/μJ | % | μm | J/cm2 | μm3/μs | mm3/min | μm3/μJ | % | μm | J/cm2 | μm3/μs | mm3/min | μm3/μJ | % | μm | J/cm2 | μm3/μs | mm3/min | μm3/μJ | % | μm | J/cm2 | μm3/μs | mm3/min | μm3/μJ | % | μm | J/cm2 | μm3/μs | mm3/min | μm3/μJ | % | μm | J/cm2 | μm3/μs | mm3/min | μm3/μJ | % | μm | J/cm2 | μm3/μs | mm3/min | μm3/μJ | % | μm | J/cm2 | μm3/μs | mm3/min | μm3/μJ | % | μm | J/cm2 | μm3/μs | mm3/min | μm3/μJ | % | μm | J/cm2 | μm3/μs | mm3/min | μm3/μJ | % | μm
9 | 0 | 0 | 0 | 0 | 0 | 0 | 0 |  | -95.1 | 3.1 | 64.33535 | 0.09356693 | 8 | 0 | 0 | 0 | 0 | 0 | 0.09356693 | 2 | 2 | 2 | 2 | 2 | 2 | 3 | 3 | 3 | 3 | 3 | 3 | 4 | 4 | 4 | 4 | 4 | 4 | 5 | 5 | 5 | 5 | 5 | 5 | 6 | 6 | 6 | 6 | 6 | 6 | 7 | 7 | 7 | 7 | 7 | 7 | 8 | 8 | 8 | 8 | 8 | 8 | 9 | 9 | 9 | 9 | 9 | 9 | 10 | 10 | 10 | 10 | 10 | 10 | 15 | 15 | 15 | 15 | 15 | 15 | 20 | 20 | 20 | 20 | 20 | 20 | 25 | 25 | 25 | 25 | 25 | 25
10 | 0 | 0 | 0 | 0 | 0 | 0 | 0 |  | -94.4 | 3.8 | 76.02515 | 0.06700499 | 14 | 0 | 0 | 0 | 0 | 0 | 0.06700499 | 0.8258717 | 8.9321067 | 0.535926402 | 1.223576 | 4.261% | 0.34256 | 0.5505811 | 5.80083097 | 0.3480498582 | 0.7946344 | 5.587% | 0.29173 | 0.4129358 | 5.00873241 | 0.3005239446 | 0.6861277 | 7.88% | 0.35526 | 0.3303487 | 4.19559151 | 0.2517354906 | 0.5747386 | 10.46% | 0.3949 | 0.2752906 | 4.56484347 | 0.2738906082 | 0.625321 | 9.81% | 0.40307 | 0.2359633 | 3.10662264 | 0.1863973584 | 0.4255647 | 13.41% | 0.37488 | 0.2064679 | 2.98851223 | 0.1793107338 | 0.4093852 | 24.44% | 0.65743 | 0.183527 | 3.50507168 | 0.2103043008 | 0.4801468 | 13.97% | 0.44087 | 0.1651743 | 3.30054769 | 0.1980328614 | 0.4521298 | 15.52% | 0.46102 | 0.1101162 | 3.1311313 | 0.187867878 | 0.4289221 | 19.39% | 0.54635 | 0.08258717 | 2.87329042 | 0.1723974252 | 0.3936014 | 20.89% | 0.54036 | 0.06606973 | 2.25564108 | 0.1353384648 | 0.3089919 | 29.24% | 0.59375
11 | 0 | 0 | 0 | 0 | 0 | 0 | 0 |  | -93.3 | 4.9 | 94.67134 | 0.04321004 | 21 | 0 | 0 | 0 | 0 | 0 | 0.04321004 | 0.7325798 | 8.73418205 | 0.524050923 | 1.196463 | 3.905% | 0.30701 | 0.4883865 | 5.93254002 | 0.3559524012 | 0.8126767 | 5.306% | 0.28334 | 0.3662899 | 4.54595647 | 0.2727573882 | 0.6227338 | 7.75% | 0.31711 | 0.2930319 | 4.01783151 | 0.2410698906 | 0.5503879 | 11.34% | 0.41005 | 0.2441933 | 4.00021105 | 0.240012663 | 0.5479741 | 9.344% | 0.33645 | 0.2093085 | 3.2104567 | 0.192627402 | 0.4397886 | 14.02% | 0.40505 | 0.183145 | 3.60422843 | 0.2162537058 | 0.4937299 | 9.965% | 0.32329 | 0.1627955 | 3.36229707 | 0.2017378242 | 0.4605886 | 11.01% | 0.33318 | 0.146516 | 3.51288201 | 0.2107729206 | 0.4812167 | 9.128% | 0.28863 | 0.09767731 | 3.07312599 | 0.1843875594 | 0.4209762 | 19.71% | 0.54508 | 0.07325798 | 3.22155559 | 0.1932933354 | 0.441309 | 18.08% | 0.52418 | 0.05860639 | 2.24883065 | 0.134929839 | 0.308059 | 31.18% | 0.63115
[20 empty] | 0.631992 | 8.3728293 | 0.502369758 | 1.146963 | 4.35% | 0.32785 | 0.421328 | 5.58647463 | 0.3351884778 | 0.7652705 | 5.465% | 0.27478 | 0.315996 | 4.44615534 | 0.2667693204 | 0.6090624 | 8.826% | 0.35323 | 0.2527968 | 4.06421576 | 0.2438529456 | 0.5567419 | 8.013% | 0.29313 | 0.210664 | 3.08858 | 0.1853148 | 0.4230932 | 11.78% | 0.32746 | 0.1805691 | 4.00638821 | 0.2403832926 | 0.5488203 | 8.603% | 0.31024 | 0.157998 | 3.97416921 | 0.2384501526 | 0.5444067 | 9.248% | 0.33081 | 0.1404427 | 3.29723691 | 0.1978342146 | 0.4516763 | 14.05% | 0.41701 | 0.1263984 | 2.90834247 | 0.1745005482 | 0.3984031 | 11.65% | 0.30499 | 0.0842656 | 2.331989 | 0.13991934 | 0.3194505 | 21.51% | 0.45143 | 0.0631992 | 2.13851946 | 0.1283111676 | 0.2929479 | 24.41% | 0.46991 | 0.05055936 | 1.96120386 | 0.1176722316 | 0.2686581 | 33.56% | 0.59245
[20 empty] | 0.3827822 | 6.19075864 | 0.3714455184 | 0.8480491 | 2.295% | 0.1279 | 0.2551881 | 4.64338006 | 0.2786028036 | 0.6360795 | 3.275% | 0.13689 | 0.1913911 | 3.73889274 | 0.2243335644 | 0.5121771 | 11.17% | 0.37577 | 0.1531129 | 3.06289368 | 0.1837736208 | 0.4195745 | 7.02% | 0.19354 | 0.1275941 | 2.23171014 | 0.1339026084 | 0.3057137 | 10.04% | 0.20163 | 0.1093663 | 1.29962558 | 0.0779775348 | 0.1780309 | 67.79% | 0.79303 | 0.09569555 | 1.68518702 | 0.1011112212 | 0.2308475 | 10.46% | 0.15864 | 0.08506271 | 1.26671776 | 0.0760030656 | 0.173523 | 36.96% | 0.4214 | 0.07655644 | 0.65972291 | 0.0395833746 | 0.090373 | 38.68% | 0.22966 | 0.05103763 | 1.78929883 | 0.1073579298 | 0.2451094 | 12.85% | 0.207 | 0.03827822 | 1.46843092 | 0.0881058552 | 0.2011549 | 13.3% | 0.17582 | 0.03062258 | 1.25540778 | 0.0753244668 | 0.1719737 | 9.592% | 0.10839
P3 | Ref, A | Gylis, A | Ra, A | Gylis, um | Ref, um | GylisT, um | Ra, um | P | z, mm | Z, mm | w0, μm | F0, J/cm2 | Nscan | Gylis, μm | Ra, μm | Rate, μm3/μs | Rate, mm3/min | Eff, μm3/μJ | F0, J/cm2 | 0.276661 | 6.38960542 | 0.3833763252 | 0.8752884 | 2.428% | 0.13962 | 0.1844406 | 4.46369803 | 0.2678218818 | 0.6114655 | 4.43% | 0.17797 | 0.1383305 | 2.95234918 | 0.1771409508 | 0.4044314 | 5.005% | 0.13299 | 0.1106644 | 2.3313224 | 0.139879344 | 0.3193592 | 7.4% | 0.15528 | 0.09222032 | 1.50732703 | 0.0904396218 | 0.2064832 | 14.22% | 0.19294 | [24 empty] | 0.03688813 | 1.30800252 | 0.0784801512 | 0.1791784 | 8.057% | 0.09486 | 0.0276661 | 0.98937883 | 0.0593627298 | 0.1355313 | 14.64% | 0.13037
1 | -895.5 | 51317.2 | 2917.3 | 5.13172 | -0.08955 | 5.22127 | 0.29173 | 3 | -98.2 | 0 | 21.65482 | 0.5505811 | 3 | 5.22127 | 0.29173 | 5.80083097 | 0.3480498582 | 0.7946344 | 0.5505811 | 0.1915027 | 4.934656485 | 0.2960793891 | 0.6759803 | 1.991% | 0.11792 | 0.1276684 | 3.695355 | 0.2217213 | 0.5062131 | 3.724% | 0.16517 | 0.09575133 | 1.984318215 | 0.1190590929 | 0.2718244 | 11.93% | 0.2842
2 | -3687.7 | 49710.5 | 2833.4 | 4.97105 | -0.36877 | 5.33982 | 0.28334 |  | -98 | 0.2 | 22.99235 | 0.4883865 | 3 | 5.33982 | 0.28334 | 5.93254002 | 0.3559524012 | 0.8126767 | 0.4883865 | 0.1384404 | 1.310277 | 0.07861663755 | 0.17949 | 55.19% | 0.86785
3 | -7295.5 | 42987.8 | 2747.8 | 4.29878 | -0.72955 | 5.02833 | 0.27478 |  | -97.8 | 0.4 | 24.75455 | 0.421328 | 3 | 5.02833 | 0.27478 | 5.58647463 | 0.3351884778 | 0.7652705 | 0.421328
4 | -9496.5 | 32298.1 | 1368.9 | 3.22981 | -0.94965 | 4.17946 | 0.13689 |  | -97.2 | 1 | 31.8079 | 0.2551881 | 3 | 4.17946 | 0.13689 | 4.64338006 | 0.2786028036 | 0.6360795 | 0.2551881
5 | -3784.2 | 36393.1 | 1779.7 | 3.63931 | -0.37842 | 4.01773 | 0.17797 |  | -96.8 | 1.4 | 37.41424 | 0.1844406 | 3 | 4.01773 | 0.17797 | 4.46369803 | 0.2678218818 | 0.6114655 | 0.1844406
6 | -2352.3 | 41996.4 | 1651.7 | 4.19964 | -0.23523 | 4.43487 | 0.16517 |  | -96.3 | 1.9 | 44.97006 | 0.1276684 | 4 | 4.43487 | 0.16517 | 3.695355 | 0.2217213 | 0.5062131 | 0.1276684
7 | 0 | 0 | 0 | 0 | 0 | 0 | 0 |  | -95.8 | 2.4 | 52.89072 | 0.09229357 | 4 | 0 | 0 | 0 | 0 | 0 | 0.09229357
8 | 0 | 0 | 0 | 0 | 0 | 0 | 0 |  | -95.5 | 2.7 | 57.75613 | 0.07739883 | 5 | 0 | 0 | 0 | 0 | 0 | 0.07739883
9 | 0 | 0 | 0 | 0 | 0 | 0 | 0 |  | -95.1 | 3.1 | 64.33535 | 0.06237795 | 8 | 0 | 0 | 0 | 0 | 0 | 0.06237795
10 | 0 | 0 | 0 | 0 | 0 | 0 | 0 |  | -94.4 | 3.8 | 76.02515 | 0.04466999 | 14 | 0 | 0 | 0 | 0 | 0 | 0.04466999
11 | 0 | 0 | 0 | 0 | 0 | 0 | 0 |  | -93.3 | 4.9 | 94.67134 | 0.0288067 | 21 | 0 | 0 | 0 | 0 | 0 | 0.0288067
P4 | Ref, A | Gylis, A | Ra, A | Gylis, um | Ref, um | GylisT, um | Ra, um | P | z, mm | Z, mm | w0, μm | F0, J/cm2 | Nscan | Gylis, μm | Ra, μm | Rate, μm3/μs | Rate, mm3/min | Eff, μm3/μJ | F0, J/cm2
1 | -3179.2 | 41903.9 | 3552.6 | 4.19039 | -0.31792 | 4.50831 | 0.35526 | 4 | -98.2 | 0 | 21.65482 | 0.4129358 | 3 | 4.50831 | 0.35526 | 5.00873241 | 0.3005239446 | 0.6861277 | 0.4129358
2 | -3332.7 | 37585 | 3171.1 | 3.7585 | -0.33327 | 4.09177 | 0.31711 |  | -98 | 0.2 | 22.99235 | 0.3662899 | 3 | 4.09177 | 0.31711 | 4.54595647 | 0.2727573882 | 0.6227338 | 0.3662899
3 | -7128.5 | 32890.9 | 3532.3 | 3.28909 | -0.71285 | 4.00194 | 0.35323 |  | -97.8 | 0.4 | 24.75455 | 0.315996 | 3 | 4.00194 | 0.35323 | 4.44615534 | 0.2667693204 | 0.6090624 | 0.315996
4 | -11007 | 22646.4 | 3757.7 | 2.26464 | -1.1007 | 3.36534 | 0.37577 |  | -97.2 | 1 | 31.8079 | 0.1913911 | 3 | 3.36534 | 0.37577 | 3.73889274 | 0.2243335644 | 0.5121771 | 0.1913911
5 | -2569.3 | 24004.5 | 1329.9 | 2.40045 | -0.25693 | 2.65738 | 0.13299 |  | -96.8 | 1.4 | 37.41424 | 0.1383305 | 3 | 2.65738 | 0.13299 | 2.95234918 | 0.1771409508 | 0.4044314 | 0.1383305
6 | -27269.4 | -3455.2 | 2842 | -0.34552 | -2.72694 | 2.38142 | 0.2842 |  | -96.3 | 1.9 | 44.97006 | 0.09575133 | 4 | 2.38142 | 0.2842 | 1.984318215 | 0.1190590929 | 0.2718244 | 0.09575133
7 | 0 | 0 | 0 | 0 | 0 | 0 | 0 |  | -95.8 | 2.4 | 52.89072 | 0.06922018 | 4 | 0 | 0 | 0 | 0 | 0 | 0.06922018
8 | 0 | 0 | 0 | 0 | 0 | 0 | 0 |  | -95.5 | 2.7 | 57.75613 | 0.05804912 | 5 | 0 | 0 | 0 | 0 | 0 | 0.05804912
9 | 0 | 0 | 0 | 0 | 0 | 0 | 0 |  | -95.1 | 3.1 | 64.33535 | 0.04678346 | 8 | 0 | 0 | 0 | 0 | 0 | 0.04678346
10 | 0 | 0 | 0 | 0 | 0 | 0 | 0 |  | -94.4 | 3.8 | 76.02515 | 0.03350249 | 14 | 0 | 0 | 0 | 0 | 0 | 0.03350249
11 | 0 | 0 | 0 | 0 | 0 | 0 | 0 |  | -93.3 | 4.9 | 94.67134 | 0.02160502 | 21 | 0 | 0 | 0 | 0 | 0 | 0.02160502
P5 | Ref, A | Gylis, A | Ra, A | Gylis, um | Ref, um | GylisT, um | Ra, um | P | z, mm | Z, mm | w0, μm | F0, J/cm2 | Nscan | Gylis, μm | Ra, μm | Rate, μm3/μs | Rate, mm3/min | Eff, μm3/μJ | F0, J/cm2
1 | 1763.4 | 39527.5 | 3949 | 3.95275 | 0.17634 | 3.77641 | 0.3949 | 5 | -98.2 | 0 | 21.65482 | 0.3303487 | 3 | 3.77641 | 0.3949 | 4.19559151 | 0.2517354906 | 0.5747386 | 0.3303487
2 | -224.1 | 35940 | 4100.5 | 3.594 | -0.02241 | 3.61641 | 0.41005 |  | -98 | 0.2 | 22.99235 | 0.2930319 | 3 | 3.61641 | 0.41005 | 4.01783151 | 0.2410698906 | 0.5503879 | 0.2930319
3 | -6769.3 | 29812.3 | 2931.3 | 2.98123 | -0.67693 | 3.65816 | 0.29313 |  | -97.8 | 0.4 | 24.75455 | 0.2527968 | 3 | 3.65816 | 0.29313 | 4.06421576 | 0.2438529456 | 0.5567419 | 0.2527968
4 | -4295 | 23273.8 | 1935.4 | 2.32738 | -0.4295 | 2.75688 | 0.19354 |  | -97.2 | 1 | 31.8079 | 0.1531129 | 3 | 2.75688 | 0.19354 | 3.06289368 | 0.1837736208 | 0.4195745 | 0.1531129
5 | -2260 | 18724 | 1552.8 | 1.8724 | -0.226 | 2.0984 | 0.15528 |  | -96.8 | 1.4 | 37.41424 | 0.1106644 | 3 | 2.0984 | 0.15528 | 2.3313224 | 0.139879344 | 0.3193592 | 0.1106644
6 | 0 | 0 | 0 | 0 | 0 | 0 | 0 |  | -96.3 | 1.9 | 44.97006 | 0.07660106 | 4 | 0 | 0 | 0 | 0 | 0 | 0.07660106
7 | 0 | 0 | 0 | 0 | 0 | 0 | 0 |  | -95.8 | 2.4 | 52.89072 | 0.05537614 | 4 | 0 | 0 | 0 | 0 | 0 | 0.05537614
8 | 0 | 0 | 0 | 0 | 0 | 0 | 0 |  | -95.5 | 2.7 | 57.75613 | 0.0464393 | 5 | 0 | 0 | 0 | 0 | 0 | 0.0464393
9 | 0 | 0 | 0 | 0 | 0 | 0 | 0 |  | -95.1 | 3.1 | 64.33535 | 0.03742677 | 8 | 0 | 0 | 0 | 0 | 0 | 0.03742677
10 | 0 | 0 | 0 | 0 | 0 | 0 | 0 |  | -94.4 | 3.8 | 76.02515 | 0.026802 | 14 | 0 | 0 | 0 | 0 | 0 | 0.026802
11 | 0 | 0 | 0 | 0 | 0 | 0 | 0 |  | -93.3 | 4.9 | 94.67134 | 0.01728402 | 21 | 0 | 0 | 0 | 0 | 0 | 0.01728402
P6 | Ref, A | Gylis, A | Ra, A | Gylis, um | Ref, um | GylisT, um | Ra, um | P | z, mm | Z, mm | w0, μm | F0, J/cm2 | Nscan | Gylis, μm | Ra, μm | Rate, μm3/μs | Rate, mm3/min | Eff, μm3/μJ | F0, J/cm2
1 | 3175.3 | 44263 | 4030.7 | 4.4263 | 0.31753 | 4.10877 | 0.40307 | 6 | -98.2 | 0 | 21.65482 | 0.2752906 | 3 | 4.10877 | 0.40307 | 4.56484347 | 0.2738906082 | 0.625321 | 0.2752906
2 | 2867.8 | 38873.3 | 3364.5 | 3.88733 | 0.28678 | 3.60055 | 0.33645 |  | -98 | 0.2 | 22.99235 | 0.2441933 | 3 | 3.60055 | 0.33645 | 4.00021105 | 0.240012663 | 0.5479741 | 0.2441933
3 | 27.4 | 27827.4 | 3274.6 | 2.78274 | 0.00274 | 2.78 | 0.32746 |  | -97.8 | 0.4 | 24.75455 | 0.210664 | 3 | 2.78 | 0.32746 | 3.08858 | 0.1853148 | 0.4230932 | 0.210664
4 | 2464.1 | 22551.5 | 2016.3 | 2.25515 | 0.24641 | 2.00874 | 0.20163 |  | -97.2 | 1 | 31.8079 | 0.1275941 | 3 | 2.00874 | 0.20163 | 2.23171014 | 0.1339026084 | 0.3057137 | 0.1275941
5 | 1307.4 | 14874.7 | 1929.4 | 1.48747 | 0.13074 | 1.35673 | 0.19294 |  | -96.8 | 1.4 | 37.41424 | 0.09222032 | 3 | 1.35673 | 0.19294 | 1.50732703 | 0.0904396218 | 0.2064832 | 0.09222032
6 | 0 | 0 | 0 | 0 | 0 | 0 | 0 |  | -96.3 | 1.9 | 44.97006 | 0.06383422 | 4 | 0 | 0 | 0 | 0 | 0 | 0.06383422
7 | 0 | 0 | 0 | 0 | 0 | 0 | 0 |  | -95.8 | 2.4 | 52.89072 | 0.04614679 | 4 | 0 | 0 | 0 | 0 | 0 | 0.04614679
8 | 0 | 0 | 0 | 0 | 0 | 0 | 0 |  | -95.5 | 2.7 | 57.75613 | 0.03869941 | 5 | 0 | 0 | 0 | 0 | 0 | 0.03869941
9 | 0 | 0 | 0 | 0 | 0 | 0 | 0 |  | -95.1 | 3.1 | 64.33535 | 0.03118898 | 8 | 0 | 0 | 0 | 0 | 0 | 0.03118898
10 | 0 | 0 | 0 | 0 | 0 | 0 | 0 |  | -94.4 | 3.8 | 76.02515 | 0.022335 | 14 | 0 | 0 | 0 | 0 | 0 | 0.022335
11 | 0 | 0 | 0 | 0 | 0 | 0 | 0 |  | -93.3 | 4.9 | 94.67134 | 0.01440335 | 21 | 0 | 0 | 0 | 0 | 0 | 0.01440335
P7 | Ref, A | Gylis, A | Ra, A | Gylis, um | Ref, um | GylisT, um | Ra, um | P | z, mm | Z, mm | w0, μm | F0, J/cm2 | Nscan | Gylis, μm | Ra, μm | Rate, μm3/μs | Rate, mm3/min | Eff, μm3/μJ | F0, J/cm2
1 | 2164.9 | 30127.3 | 3748.8 | 3.01273 | 0.21649 | 2.79624 | 0.37488 | 7 | -98.2 | 0 | 21.65482 | 0.2359633 | 3 | 2.79624 | 0.37488 | 3.10662264 | 0.1863973584 | 0.4255647 | 0.2359633
2 | -659 | 28238 | 4050.5 | 2.8238 | -0.0659 | 2.8897 | 0.40505 |  | -98 | 0.2 | 22.99235 | 0.2093085 | 3 | 2.8897 | 0.40505 | 3.2104567 | 0.192627402 | 0.4397886 | 0.2093085
3 | -8650.7 | 27410.4 | 3102.4 | 2.74104 | -0.86507 | 3.60611 | 0.31024 |  | -97.8 | 0.4 | 24.75455 | 0.1805691 | 3 | 3.60611 | 0.31024 | 4.00638821 | 0.2403832926 | 0.5488203 | 0.1805691
4 | -2437.4 | 9260.4 | 7930.3 | 0.92604 | -0.24374 | 1.16978 | 0.79303 |  | -97.2 | 1 | 31.8079 | 0.1093663 | 3 | 1.16978 | 0.79303 | 1.29962558 | 0.0779775348 | 0.1780309 | 0.1093663
5 | 0 | 0 | 0 | 0 | 0 | 0 | 0 |  | -96.8 | 1.4 | 37.41424 | 0.07904599 | 3 | 0 | 0 | 0 | 0 | 0 | 0.07904599
6 | 0 | 0 | 0 | 0 | 0 | 0 | 0 |  | -96.3 | 1.9 | 44.97006 | 0.05471504 | 4 | 0 | 0 | 0 | 0 | 0 | 0.05471504
7 | 0 | 0 | 0 | 0 | 0 | 0 | 0 |  | -95.8 | 2.4 | 52.89072 | 0.03955439 | 4 | 0 | 0 | 0 | 0 | 0 | 0.03955439
8 | 0 | 0 | 0 | 0 | 0 | 0 | 0 |  | -95.5 | 2.7 | 57.75613 | 0.03317093 | 5 | 0 | 0 | 0 | 0 | 0 | 0.03317093
9 | 0 | 0 | 0 | 0 | 0 | 0 | 0 |  | -95.1 | 3.1 | 64.33535 | 0.02673341 | 8 | 0 | 0 | 0 | 0 | 0 | 0.02673341
10 | 0 | 0 | 0 | 0 | 0 | 0 | 0 |  | -94.4 | 3.8 | 76.02515 | 0.01914428 | 14 | 0 | 0 | 0 | 0 | 0 | 0.01914428
11 | 0 | 0 | 0 | 0 | 0 | 0 | 0 |  | -93.3 | 4.9 | 94.67134 | 0.01234573 | 21 | 0 | 0 | 0 | 0 | 0 | 0.01234573
P8 | Ref, A | Gylis, A | Ra, A | Gylis, um | Ref, um | GylisT, um | Ra, um | P | z, mm | Z, mm | w0, μm | F0, J/cm2 | Nscan | Gylis, μm | Ra, μm | Rate, μm3/μs | Rate, mm3/min | Eff, μm3/μJ | F0, J/cm2
1 | -921.1 | 25978.2 | 6574.3 | 2.59782 | -0.09211 | 2.68993 | 0.65743 | 8 | -98.2 | 0 | 21.65482 | 0.2064679 | 3 | 2.68993 | 0.65743 | 2.98851223 | 0.1793107338 | 0.4093852 | 0.2064679
2 | -1720.6 | 30720.7 | 3232.9 | 3.07207 | -0.17206 | 3.24413 | 0.32329 |  | -98 | 0.2 | 22.99235 | 0.183145 | 3 | 3.24413 | 0.32329 | 3.60422843 | 0.2162537058 | 0.4937299 | 0.183145
3 | -8897.6 | 26873.5 | 3308.1 | 2.68735 | -0.88976 | 3.57711 | 0.33081 |  | -97.8 | 0.4 | 24.75455 | 0.157998 | 3 | 3.57711 | 0.33081 | 3.97416921 | 0.2384501526 | 0.5444067 | 0.157998
4 | -2131.4 | 13036.8 | 1586.4 | 1.30368 | -0.21314 | 1.51682 | 0.15864 |  | -97.2 | 1 | 31.8079 | 0.09569555 | 3 | 1.51682 | 0.15864 | 1.68518702 | 0.1011112212 | 0.2308475 | 0.09569555
5 | 0 | 0 | 0 | 0 | 0 | 0 | 0 |  | -96.8 | 1.4 | 37.41424 | 0.06916524 | 3 | 0 | 0 | 0 | 0 | 0 | 0.06916524
6 | 0 | 0 | 0 | 0 | 0 | 0 | 0 |  | -96.3 | 1.9 | 44.97006 | 0.04787566 | 4 | 0 | 0 | 0 | 0 | 0 | 0.04787566
7 | 0 | 0 | 0 | 0 | 0 | 0 | 0 |  | -95.8 | 2.4 | 52.89072 | 0.03461009 | 4 | 0 | 0 | 0 | 0 | 0 | 0.03461009
8 | 0 | 0 | 0 | 0 | 0 | 0 | 0 |  | -95.5 | 2.7 | 57.75613 | 0.02902456 | 5 | 0 | 0 | 0 | 0 | 0 | 0.02902456
9 | 0 | 0 | 0 | 0 | 0 | 0 | 0 |  | -95.1 | 3.1 | 64.33535 | 0.02339173 | 8 | 0 | 0 | 0 | 0 | 0 | 0.02339173
10 | 0 | 0 | 0 | 0 | 0 | 0 | 0 |  | -94.4 | 3.8 | 76.02515 | 0.01675125 | 14 | 0 | 0 | 0 | 0 | 0 | 0.01675125
11 | 0 | 0 | 0 | 0 | 0 | 0 | 0 |  | -93.3 | 4.9 | 94.67134 | 0.01080251 | 21 | 0 | 0 | 0 | 0 | 0 | 0.01080251
P9 | Ref, A | Gylis, A | Ra, A | Gylis, um | Ref, um | GylisT, um | Ra, um | P | z, mm | Z, mm | w0, μm | F0, J/cm2 | Nscan | Gylis, μm | Ra, μm | Rate, μm3/μs | Rate, mm3/min | Eff, μm3/μJ | F0, J/cm2
1 | 2625 | 34173.8 | 4408.7 | 3.41738 | 0.2625 | 3.15488 | 0.44087 | 9 | -98.2 | 0 | 21.65482 | 0.183527 | 3 | 3.15488 | 0.44087 | 3.50507168 | 0.2103043008 | 0.4801468 | 0.183527
2 | 7894.2 | 38157.9 | 3331.8 | 3.81579 | 0.78942 | 3.02637 | 0.33318 |  | -98 | 0.2 | 22.99235 | 0.1627955 | 3 | 3.02637 | 0.33318 | 3.36229707 | 0.2017378242 | 0.4605886 | 0.1627955
3 | -760.6 | 28917.5 | 4170.1 | 2.89175 | -0.07606 | 2.96781 | 0.41701 |  | -97.8 | 0.4 | 24.75455 | 0.1404427 | 3 | 2.96781 | 0.41701 | 3.29723691 | 0.1978342146 | 0.4516763 | 0.1404427
4 | 2892.4 | 14294 | 4214 | 1.4294 | 0.28924 | 1.14016 | 0.4214 |  | -97.2 | 1 | 31.8079 | 0.08506271 | 3 | 1.14016 | 0.4214 | 1.26671776 | 0.0760030656 | 0.173523 | 0.08506271
5 | 0 | 0 | 0 | 0 | 0 | 0 | 0 |  | -96.8 | 1.4 | 37.41424 | 0.06148021 | 3 | 0 | 0 | 0 | 0 | 0 | 0.06148021
6 | 0 | 0 | 0 | 0 | 0 | 0 | 0 |  | -96.3 | 1.9 | 44.97006 | 0.04255614 | 4 | 0 | 0 | 0 | 0 | 0 | 0.04255614
7 | 0 | 0 | 0 | 0 | 0 | 0 | 0 |  | -95.8 | 2.4 | 52.89072 | 0.03076452 | 4 | 0 | 0 | 0 | 0 | 0 | 0.03076452
8 | 0 | 0 | 0 | 0 | 0 | 0 | 0 |  | -95.5 | 2.7 | 57.75613 | 0.02579961 | 5 | 0 | 0 | 0 | 0 | 0 | 0.02579961
9 | 0 | 0 | 0 | 0 | 0 | 0 | 0 |  | -95.1 | 3.1 | 64.33535 | 0.02079265 | 8 | 0 | 0 | 0 | 0 | 0 | 0.02079265
10 | 0 | 0 | 0 | 0 | 0 | 0 | 0 |  | -94.4 | 3.8 | 76.02515 | 0.01489 | 14 | 0 | 0 | 0 | 0 | 0 | 0.01489
11 | 0 | 0 | 0 | 0 | 0 | 0 | 0 |  | -93.3 | 4.9 | 94.67134 | 0.009602232 | 21 | 0 | 0 | 0 | 0 | 0 | 0.009602232
P10 | Ref, A | Gylis, A | Ra, A | Gylis, um | Ref, um | GylisT, um | Ra, um | P | z, mm | Z, mm | w0, μm | F0, J/cm2 | Nscan | Gylis, μm | Ra, μm | Rate, μm3/μs | Rate, mm3/min | Eff, μm3/μJ | F0, J/cm2
1 | 2576.8 | 32284.7 | 4610.2 | 3.22847 | 0.25768 | 2.97079 | 0.46102 | 10 | -98.2 | 0 | 21.65482 | 0.1651743 | 3 | 2.97079 | 0.46102 | 3.30054769 | 0.1980328614 | 0.4521298 | 0.1651743
2 | 6594.1 | 38213.2 | 2886.3 | 3.82132 | 0.65941 | 3.16191 | 0.28863 |  | -98 | 0.2 | 22.99235 | 0.146516 | 3 | 3.16191 | 0.28863 | 3.51288201 | 0.2107729206 | 0.4812167 | 0.146516
3 | 5215.9 | 31393.6 | 3049.9 | 3.13936 | 0.52159 | 2.61777 | 0.30499 |  | -97.8 | 0.4 | 24.75455 | 0.1263984 | 3 | 2.61777 | 0.30499 | 2.90834247 | 0.1745005482 | 0.3984031 | 0.1263984
4 | 6119.2 | 12057.3 | 2296.6 | 1.20573 | 0.61192 | 0.59381 | 0.22966 |  | -97.2 | 1 | 31.8079 | 0.07655644 | 3 | 0.59381 | 0.22966 | 0.65972291 | 0.0395833746 | 0.090373 | 0.07655644
5 | 0 | 0 | 0 | 0 | 0 | 0 | 0 |  | -96.8 | 1.4 | 37.41424 | 0.05533219 | 3 | 0 | 0 | 0 | 0 | 0 | 0.05533219
6 | 0 | 0 | 0 | 0 | 0 | 0 | 0 |  | -96.3 | 1.9 | 44.97006 | 0.03830053 | 4 | 0 | 0 | 0 | 0 | 0 | 0.03830053
7 | 0 | 0 | 0 | 0 | 0 | 0 | 0 |  | -95.8 | 2.4 | 52.89072 | 0.02768807 | 4 | 0 | 0 | 0 | 0 | 0 | 0.02768807
8 | 0 | 0 | 0 | 0 | 0 | 0 | 0 |  | -95.5 | 2.7 | 57.75613 | 0.02321965 | 5 | 0 | 0 | 0 | 0 | 0 | 0.02321965
9 | 0 | 0 | 0 | 0 | 0 | 0 | 0 |  | -95.1 | 3.1 | 64.33535 | 0.01871339 | 8 | 0 | 0 | 0 | 0 | 0 | 0.01871339
10 | 0 | 0 | 0 | 0 | 0 | 0 | 0 |  | -94.4 | 3.8 | 76.02515 | 0.013401 | 14 | 0 | 0 | 0 | 0 | 0 | 0.013401
11 | 0 | 0 | 0 | 0 | 0 | 0 | 0 |  | -93.3 | 4.9 | 94.67134 | 0.008642009 | 21 | 0 | 0 | 0 | 0 | 0 | 0.008642009
P15 | Ref, A | Gylis, A | Ra, A | Gylis, um | Ref, um | GylisT, um | Ra, um | P | z, mm | Z, mm | w0, μm | F0, J/cm2 | Nscan | Gylis, μm | Ra, μm | Rate, μm3/μs | Rate, mm3/min | Eff, μm3/μJ | F0, J/cm2
1 | 1197.4 | 29380.4 | 5463.5 | 2.93804 | 0.11974 | 2.8183 | 0.54635 | 15 | -98.2 | 0 | 21.65482 | 0.1101162 | 3 | 2.8183 | 0.54635 | 3.1311313 | 0.187867878 | 0.4289221 | 0.1101162
2 | -6797 | 20863.9 | 5450.8 | 2.08639 | -0.6797 | 2.76609 | 0.54508 |  | -98 | 0.2 | 22.99235 | 0.09767731 | 3 | 2.76609 | 0.54508 | 3.07312599 | 0.1843875594 | 0.4209762 | 0.09767731
3 | -4019.6 | 16970.4 | 4514.3 | 1.69704 | -0.40196 | 2.099 | 0.45143 |  | -97.8 | 0.4 | 24.75455 | 0.0842656 | 3 | 2.099 | 0.45143 | 2.331989 | 0.13991934 | 0.3194505 | 0.0842656
4 | -7778.2 | 8327.1 | 2070 | 0.83271 | -0.77782 | 1.61053 | 0.207 |  | -97.2 | 1 | 31.8079 | 0.05103763 | 3 | 1.61053 | 0.207 | 1.78929883 | 0.1073579298 | 0.2451094 | 0.05103763
5 | -13562.7 | -1789.5 | 948.6 | -0.17895 | -1.35627 | 1.17732 | 0.09486 |  | -96.8 | 1.4 | 37.41424 | 0.03688813 | 3 | 1.17732 | 0.09486 | 1.30800252 | 0.0784801512 | 0.1791784 | 0.03688813
6 | 0 | 0 | 0 | 0 | 0 | 0 | 0 |  | -96.3 | 1.9 | 44.97006 | 0.02553369 | 4 | 0 | 0 | 0 | 0 | 0 | 0.02553369
7 | 0 | 0 | 0 | 0 | 0 | 0 | 0 |  | -95.8 | 2.4 | 52.89072 | 0.01845871 | 4 | 0 | 0 | 0 | 0 | 0 | 0.01845871
8 | 0 | 0 | 0 | 0 | 0 | 0 | 0 |  | -95.5 | 2.7 | 57.75613 | 0.01547977 | 5 | 0 | 0 | 0 | 0 | 0 | 0.01547977
9 | 0 | 0 | 0 | 0 | 0 | 0 | 0 |  | -95.1 | 3.1 | 64.33535 | 0.01247559 | 8 | 0 | 0 | 0 | 0 | 0 | 0.01247559
10 | 0 | 0 | 0 | 0 | 0 | 0 | 0 |  | -94.4 | 3.8 | 76.02515 | 0.008933999 | 14 | 0 | 0 | 0 | 0 | 0 | 0.008933999
11 | 0 | 0 | 0 | 0 | 0 | 0 | 0 |  | -93.3 | 4.9 | 94.67134 | 0.005761339 | 21 | 0 | 0 | 0 | 0 | 0 | 0.005761339
P20 | Ref, A | Gylis, A | Ra, A | Gylis, um | Ref, um | GylisT, um | Ra, um | P | z, mm | Z, mm | w0, μm | F0, J/cm2 | Nscan | Gylis, μm | Ra, μm | Rate, μm3/μs | Rate, mm3/min | Eff, μm3/μJ | F0, J/cm2
1 | -1092.4 | 24769.8 | 5403.6 | 2.47698 | -0.10924 | 2.58622 | 0.54036 | 20 | -98.2 | 0 | 21.65482 | 0.08258717 | 3 | 2.58622 | 0.54036 | 2.87329042 | 0.1723974252 | 0.3936014 | 0.08258717
2 | -7673.8 | 21323.1 | 5241.8 | 2.13231 | -0.76738 | 2.89969 | 0.52418 |  | -98 | 0.2 | 22.99235 | 0.07325798 | 3 | 2.89969 | 0.52418 | 3.22155559 | 0.1932933354 | 0.441309 | 0.07325798
3 | -982.6 | 18266 | 4699.1 | 1.8266 | -0.09826 | 1.92486 | 0.46991 |  | -97.8 | 0.4 | 24.75455 | 0.0631992 | 3 | 1.92486 | 0.46991 | 2.13851946 | 0.1283111676 | 0.2929479 | 0.0631992
4 | 1525.2 | 14742.4 | 1758.2 | 1.47424 | 0.15252 | 1.32172 | 0.17582 |  | -97.2 | 1 | 31.8079 | 0.03827822 | 3 | 1.32172 | 0.17582 | 1.46843092 | 0.0881058552 | 0.2011549 | 0.03827822
5 | 91.8 | 8997.1 | 1303.7 | 0.89971 | 0.00918 | 0.89053 | 0.13037 |  | -96.8 | 1.4 | 37.41424 | 0.0276661 | 3 | 0.89053 | 0.13037 | 0.98937883 | 0.0593627298 | 0.1355313 | 0.0276661
6 | 0 | 0 | 0 | 0 | 0 | 0 | 0 |  | -96.3 | 1.9 | 44.97006 | 0.01915027 | 4 | 0 | 0 | 0 | 0 | 0 | 0.01915027
7 | 0 | 0 | 0 | 0 | 0 | 0 | 0 |  | -95.8 | 2.4 | 52.89072 | 0.01384404 | 4 | 0 | 0 | 0 | 0 | 0 | 0.01384404
8 | 0 | 0 | 0 | 0 | 0 | 0 | 0 |  | -95.5 | 2.7 | 57.75613 | 0.01160982 | 5 | 0 | 0 | 0 | 0 | 0 | 0.01160982
9 | 0 | 0 | 0 | 0 | 0 | 0 | 0 |  | -95.1 | 3.1 | 64.33535 | 0.009356693 | 8 | 0 | 0 | 0 | 0 | 0 | 0.009356693
10 | 0 | 0 | 0 | 0 | 0 | 0 | 0 |  | -94.4 | 3.8 | 76.02515 | 0.006700499 | 14 | 0 | 0 | 0 | 0 | 0 | 0.006700499
11 | 0 | 0 | 0 | 0 | 0 | 0 | 0 |  | -93.3 | 4.9 | 94.67134 | 0.004321004 | 21 | 0 | 0 | 0 | 0 | 0 | 0.004321004
P25 | Ref, A | Gylis, A | Ra, A | Gylis, um | Ref, um | GylisT, um | Ra, um | P | z, mm | Z, mm | w0, μm | F0, J/cm2 | Nscan | Gylis, μm | Ra, μm | Rate, μm3/μs | Rate, mm3/min | Eff, μm3/μJ | F0, J/cm2
1 | -4044.7 | 16258.1 | 5937.5 | 1.62581 | -0.40447 | 2.03028 | 0.59375 | 25 | -98.2 | 0 | 21.65482 | 0.06606973 | 3 | 2.03028 | 0.59375 | 2.25564108 | 0.1353384648 | 0.3089919 | 0.06606973
2 | -7153.1 | 13088.4 | 6311.5 | 1.30884 | -0.71531 | 2.02415 | 0.63115 |  | -98 | 0.2 | 22.99235 | 0.05860639 | 3 | 2.02415 | 0.63115 | 2.24883065 | 0.134929839 | 0.308059 | 0.05860639
3 | -150.8 | 17501.8 | 5924.5 | 1.75018 | -0.01508 | 1.76526 | 0.59245 |  | -97.8 | 0.4 | 24.75455 | 0.05055936 | 3 | 1.76526 | 0.59245 | 1.96120386 | 0.1176722316 | 0.2686581 | 0.05055936
4 | 2362 | 13661.8 | 1083.9 | 1.36618 | 0.2362 | 1.12998 | 0.10839 |  | -97.2 | 1 | 31.8079 | 0.03062258 | 3 | 1.12998 | 0.10839 | 1.25540778 | 0.0753244668 | 0.1719737 | 0.03062258
5 | 0 | 0 | 0 | 0 | 0 | 0 | 0 |  | -96.8 | 1.4 | 37.41424 | 0.02213288 | 3 | 0 | 0 | 0 | 0 | 0 | 0.02213288
6 | 0 | 0 | 0 | 0 | 0 | 0 | 0 |  | -96.3 | 1.9 | 44.97006 | 0.01532021 | 4 | 0 | 0 | 0 | 0 | 0 | 0.01532021
7 | 0 | 0 | 0 | 0 | 0 | 0 | 0 |  | -95.8 | 2.4 | 52.89072 | 0.01107523 | 4 | 0 | 0 | 0 | 0 | 0 | 0.01107523
8 | 0 | 0 | 0 | 0 | 0 | 0 | 0 |  | -95.5 | 2.7 | 57.75613 | 0.009287859 | 5 | 0 | 0 | 0 | 0 | 0 | 0.009287859
9 | 0 | 0 | 0 | 0 | 0 | 0 | 0 |  | -95.1 | 3.1 | 64.33535 | 0.007485354 | 8 | 0 | 0 | 0 | 0 | 0 | 0.007485354
10 | 0 | 0 | 0 | 0 | 0 | 0 | 0 |  | -94.4 | 3.8 | 76.02515 | 0.005360399 | 14 | 0 | 0 | 0 | 0 | 0 | 0.005360399
11 | 0 | 0 | 0 | 0 | 0 | 0 | 0 |  | -93.3 | 4.9 | 94.67134 | 0.003456804 | 21 | 0 | 0 | 0 | 0 | 0 | 0.003456804

## CuN7
[8 empty] | f, mm | 100 | Wavelenght nm | 1030 | Pharos burst | P= | 4,88 GHz | 205 ps | N= | 46,68 MHz | 15,46 ns |  |  | Power, W | 7.3
[21 empty] | Pulse rep | 100000
[10 empty] | μ | [10 empty] | Speed, mm/s | 0.3333
P2 | Ref, A | Gylis, A | Ra, A | Gylis, um | Ref, um | GylisT, um | Ra, um | P | z, mm | Z, mm | w0, μm | F0, J/cm2 | Nscan | Gylis, μm | Ra, μm | Rate, μm3/μs | Rate, mm3/min | Eff, μm3/μJ | F0, J/cm2 |  | hatch, m | 1e-05
1 | -2152.3 | 94851.8 | 3810.7 | 9.48518 | -0.21523 | 9.70041 | 0.38107 | 2 | -98.2 | 0 | 21.65482 | 0.70789 | 3 | 9.70041 | 0.38107 | 10.77715551 | 0.6466293306 | 1.476323 | 0.70789
2 | -2214.5 | 99572.4 | 3099 | 9.95724 | -0.22145 | 10.17869 | 0.3099 |  | -98 | 0.2 | 22.99235 | 0.6279256 | 3 | 10.17869 | 0.3099 | 11.30852459 | 0.6785114754 | 1.549113 | 0.6279256
3 | -4094 | 101699.7 | 3171.7 | 10.16997 | -0.4094 | 10.57937 | 0.31717 |  | -97.8 | 0.4 | 24.75455 | 0.5417074 | 3 | 10.57937 | 0.31717 | 11.75368007 | 0.7052208042 | 1.610093 | 0.5417074 |  | N | 7
4 | -4223.4 | 85272.7 | 2197.9 | 8.52727 | -0.42234 | 8.94961 | 0.21979 |  | -97.2 | 1 | 31.8079 | 0.328099 | 3 | 8.94961 | 0.21979 | 9.94301671 | 0.5965810026 | 1.362057 | 0.328099
5 | -6894.7 | 55419.7 | 1514.8 | 5.54197 | -0.68947 | 6.23144 | 0.15148 |  | -96.8 | 1.4 | 37.41424 | 0.237138 | 3 | 6.23144 | 0.15148 | 6.92312984 | 0.4153877904 | 0.948374 | 0.237138
6 | -11406.2 | 47080 | 1543.6 | 4.708 | -1.14062 | 5.84862 | 0.15436 |  | -96.3 | 1.9 | 44.97006 | 0.1641451 | 4 | 5.84862 | 0.15436 | 4.873362615 | 0.2924017569 | 0.6675839 | 0.1641451
7 | -11725.9 | -2087.9 | 6494.8 | -0.20879 | -1.17259 | 0.9638 | 0.64948 |  | -95.8 | 2.4 | 52.89072 | 0.1186632 | 4 | 0.9638 | 0.64948 | 0.80308635 | 0.048185181 | 0.1100118 | 0.1186632 | F0 | Rate1 | Rate2 | Eff | Rr | Ra | F0 | Rate1 | Rate2 | Eff | Rr | Ra | F0 | Rate1 | Rate2 | Eff | Rr | Ra | F0 | Rate1 | Rate2 | Eff | Rr | Ra | F0 | Rate1 | Rate2 | Eff | Rr | Ra | F0 | Rate1 | Rate2 | Eff | Rr | Ra | F0 | Rate1 | Rate2 | Eff | Rr | Ra | F0 | Rate1 | Rate2 | Eff | Rr | Ra | F0 | Rate1 | Rate2 | Eff | Rr | Ra | F0 | Rate1 | Rate2 | Eff | Rr | Ra | F0 | Rate1 | Rate2 | Eff | Rr | Ra | F0 | Rate1 | Rate2 | Eff | Rr | Ra
8 | 0 | 0 | 0 | 0 | 0 | 0 | 0 |  | -95.5 | 2.7 | 57.75613 | 0.09951278 | 5 | 0 | 0 | 0 | 0 | 0 | 0.09951278 | J/cm2 | μm3/μs | mm3/min | μm3/μJ | % | μm | J/cm2 | μm3/μs | mm3/min | μm3/μJ | % | μm | J/cm2 | μm3/μs | mm3/min | μm3/μJ | % | μm | J/cm2 | μm3/μs | mm3/min | μm3/μJ | % | μm | J/cm2 | μm3/μs | mm3/min | μm3/μJ | % | μm | J/cm2 | μm3/μs | mm3/min | μm3/μJ | % | μm | J/cm2 | μm3/μs | mm3/min | μm3/μJ | % | μm | J/cm2 | μm3/μs | mm3/min | μm3/μJ | % | μm | J/cm2 | μm3/μs | mm3/min | μm3/μJ | % | μm | J/cm2 | μm3/μs | mm3/min | μm3/μJ | % | μm | J/cm2 | μm3/μs | mm3/min | μm3/μJ | % | μm | J/cm2 | μm3/μs | mm3/min | μm3/μJ | % | μm
9 | 0 | 0 | 0 | 0 | 0 | 0 | 0 |  | -95.1 | 3.1 | 64.33535 | 0.08020022 | 8 | 0 | 0 | 0 | 0 | 0 | 0.08020022 | 2 | 2 | 2 | 2 | 2 | 2 | 3 | 3 | 3 | 3 | 3 | 3 | 4 | 4 | 4 | 4 | 4 | 4 | 5 | 5 | 5 | 5 | 5 | 5 | 6 | 6 | 6 | 6 | 6 | 6 | 7 | 7 | 7 | 7 | 7 | 7 | 8 | 8 | 8 | 8 | 8 | 8 | 9 | 9 | 9 | 9 | 9 | 9 | 10 | 10 | 10 | 10 | 10 | 10 | 15 | 15 | 15 | 15 | 15 | 15 | 20 | 20 | 20 | 20 | 20 | 20 | 25 | 25 | 25 | 25 | 25 | 25
10 | 0 | 0 | 0 | 0 | 0 | 0 | 0 |  | -94.4 | 3.8 | 76.02515 | 0.05743285 | 14 | 0 | 0 | 0 | 0 | 0 | 0.05743285 | 0.70789 | 10.77715551 | 0.6466293306 | 1.476323 | 3.928% | 0.38107 | 0.4719267 | 5.71403965 | 0.342842379 | 0.7827452 | 6.584% | 0.33864 | 0.353945 | 4.72962699 | 0.2837776194 | 0.6478941 | 6.747% | 0.28722 | 0.283156 | 4.09383502 | 0.2456301012 | 0.5607993 | 10.42% | 0.38385 | 0.2359633 | 3.75479115 | 0.225287469 | 0.514355 | 13.48% | 0.45573 | 0.2022543 | 3.67770997 | 0.2206625982 | 0.5037959 | 10.55% | 0.34915 | 0.1769725 | 3.6556344 | 0.219338064 | 0.5007718 | 9.502% | 0.31264 | 0.1573089 | 3.49836124 | 0.2099016744 | 0.4792276 | 10.43% | 0.32832 | 0.141578 | 3.67832102 | 0.2206992612 | 0.5038796 | 9.962% | 0.32983 | 0.09438533 | 3.79833124 | 0.2278998744 | 0.5203193 | 13.64% | 0.46643 | 0.070789 | 2.99475605 | 0.179685363 | 0.4102406 | 16.15% | 0.43523 | 0.0566312 | 2.20163537 | 0.1320981222 | 0.3015939 | 33.92% | 0.6722
11 | 0 | 0 | 0 | 0 | 0 | 0 | 0 |  | -93.3 | 4.9 | 94.67134 | 0.03703718 | 21 | 0 | 0 | 0 | 0 | 0 | 0.03703718 | 0.6279256 | 11.30852459 | 0.6785114754 | 1.549113 | 3.045% | 0.3099 | 0.418617 | 5.93406209 | 0.3560437254 | 0.8128852 | 6.002% | 0.32059 | 0.3139628 | 4.63003695 | 0.277802217 | 0.6342516 | 7.597% | 0.3166 | 0.2511702 | 3.9792687 | 0.238756122 | 0.5451053 | 8.584% | 0.30745 | 0.2093085 | 3.38659464 | 0.2031956784 | 0.4639171 | 10.27% | 0.31314 | 0.1794073 | 3.2693397 | 0.196160382 | 0.4478548 | 9.221% | 0.27135 | 0.1569814 | 3.28014973 | 0.1968089838 | 0.4493356 | 13.19% | 0.38938 | 0.139539 | 3.0122543 | 0.180735258 | 0.4126376 | 13.11% | 0.35535 | 0.1255851 | 3.15888408 | 0.1895330448 | 0.4327238 | 11.89% | 0.33818 | 0.08372341 | 2.70199644 | 0.1621197864 | 0.3701365 | 15.68% | 0.38125 | 0.06279256 | 2.34857623 | 0.1409145738 | 0.3217228 | 19.84% | 0.41939 | 0.05023405 | 1.86831315 | 0.112098789 | 0.2559333 | 30.93% | 0.52011
[20 empty] | 0.5417074 | 11.75368007 | 0.7052208042 | 1.610093 | 2.998% | 0.31717 | 0.3611383 | 6.18431484 | 0.3710588904 | 0.8471664 | 4.976% | 0.27699 | 0.2708537 | 4.11808815 | 0.247085289 | 0.5641217 | 7.303% | 0.27071 | 0.216683 | 3.43727846 | 0.2062367076 | 0.4708601 | 8.251% | 0.25527 | 0.1805691 | 3.30392513 | 0.1982355078 | 0.4525925 | 7.268% | 0.21614 | 0.1547736 | 3.08895774 | 0.1853374644 | 0.4231449 | 8.812% | 0.245 | 0.1354269 | 2.91206432 | 0.1747238592 | 0.3989129 | 9.018% | 0.23638 | 0.1203794 | 2.84179357 | 0.1705076142 | 0.3892868 | 9.495% | 0.24287 | 0.1083415 | 2.79714248 | 0.1678285488 | 0.3831702 | 10.27% | 0.25862 | 0.07222766 | 2.63888053 | 0.1583328318 | 0.3614905 | 25.51% | 0.60599 | 0.05417074 | 1.70925128 | 0.1025550768 | 0.234144 | 20.93% | 0.32198 | 0.0433366 | 1.51122664 | 0.0906735984 | 0.2070173 | 21.96% | 0.29865
[20 empty] | 0.328099 | 9.94301671 | 0.5965810026 | 1.362057 | 2.456% | 0.21979 | 0.2187327 | 4.31443518 | 0.2588661108 | 0.5910185 | 3.911% | 0.15188 | 0.1640495 | 2.90777586 | 0.1744665516 | 0.3983255 | 5.509% | 0.14418 | 0.1312396 | 2.47446364 | 0.1484678184 | 0.3389676 | 6.081% | 0.13543 | 0.1093663 | 1.88668909 | 0.1132013454 | 0.2584506 | 7.006% | 0.11897 | 0.09374258 | 1.55058937 | 0.0930353622 | 0.2124095 | 10.76% | 0.15017 | 0.08202476 | 1.47105288 | 0.0882631728 | 0.2015141 | 12.08% | 0.15993 | 0.0729109 | 0.8330278 | 0.049981668 | 0.1141134 | 16.74% | 0.12551 | [6 empty] | 0.04374654 | 1.99525601 | 0.1197153606 | 0.2733227 | 6.721% | 0.12071 | 0.0328099 | 1.84410446 | 0.1106462676 | 0.252617 | 11.26% | 0.18694 | 0.02624792 | 1.22552188 | 0.0735313128 | 0.1678797 | 9.601% | 0.10591
P3 | Ref, A | Gylis, A | Ra, A | Gylis, um | Ref, um | GylisT, um | Ra, um | P | z, mm | Z, mm | w0, μm | F0, J/cm2 | Nscan | Gylis, μm | Ra, μm | Rate, μm3/μs | Rate, mm3/min | Eff, μm3/μJ | F0, J/cm2 | 0.237138 | 6.92312984 | 0.4153877904 | 0.948374 | 2.431% | 0.15148 | 0.158092 | 4.70057434 | 0.2820344604 | 0.6439143 | 2.955% | 0.12504 | 0.118569 | 2.97009185 | 0.178205511 | 0.4068619 | 4.259% | 0.11386 | 0.09485518 | 1.96739213 | 0.1180435278 | 0.2695058 | 6.045% | 0.10705 | [30 empty] | 0.03161839 | 1.32196779 | 0.0793180674 | 0.1810915 | 9.228% | 0.1098 | 0.0237138 | 1.27760556 | 0.0766563336 | 0.1750145 | 7.453% | 0.08571
1 | -975.9 | 50455.6 | 3386.4 | 5.04556 | -0.09759 | 5.14315 | 0.33864 | 3 | -98.2 | 0 | 21.65482 | 0.4719267 | 3 | 5.14315 | 0.33864 | 5.71403965 | 0.342842379 | 0.7827452 | 0.4719267 | 0.1641451 | 4.873362615 | 0.2924017569 | 0.6675839 | 2.639% | 0.15436 | 0.1094301 | 2.722003 | 0.1633202 | 0.3728771 | 8.39% | 0.27407 | 0.08207257 | 0.2995742 | 0.01797445 | 0.0410375625 | 119.9% | 0.4311
2 | -315.7 | 53096.2 | 3205.9 | 5.30962 | -0.03157 | 5.34119 | 0.32059 |  | -98 | 0.2 | 22.99235 | 0.418617 | 3 | 5.34119 | 0.32059 | 5.93406209 | 0.3560437254 | 0.8128852 | 0.418617 | 0.1186632 | 0.80308635 | 0.048185181 | 0.1100118 | 67.39% | 0.64948
3 | 706.1 | 56370.5 | 2769.9 | 5.63705 | 0.07061 | 5.56644 | 0.27699 |  | -97.8 | 0.4 | 24.75455 | 0.3611383 | 3 | 5.56644 | 0.27699 | 6.18431484 | 0.3710588904 | 0.8471664 | 0.3611383
4 | 307.5 | 39141.3 | 1518.8 | 3.91413 | 0.03075 | 3.88338 | 0.15188 |  | -97.2 | 1 | 31.8079 | 0.2187327 | 3 | 3.88338 | 0.15188 | 4.31443518 | 0.2588661108 | 0.5910185 | 0.2187327
5 | -3506.6 | 38802.8 | 1250.4 | 3.88028 | -0.35066 | 4.23094 | 0.12504 |  | -96.8 | 1.4 | 37.41424 | 0.158092 | 3 | 4.23094 | 0.12504 | 4.70057434 | 0.2820344604 | 0.6439143 | 0.158092
6 | -2686.2 | 29981.1 | 2740.7 | 2.99811 | -0.26862 | 3.26673 | 0.27407 |  | -96.3 | 1.9 | 44.97006 | 0.1094301 | 4 | 3.26673 | 0.27407 | 2.722003 | 0.1633202 | 0.3728771 | 0.1094301
7 | 0 | 0 | 0 | 0 | 0 | 0 | 0 |  | -95.8 | 2.4 | 52.89072 | 0.07910878 | 4 | 0 | 0 | 0 | 0 | 0 | 0.07910878
8 | 0 | 0 | 0 | 0 | 0 | 0 | 0 |  | -95.5 | 2.7 | 57.75613 | 0.06634185 | 5 | 0 | 0 | 0 | 0 | 0 | 0.06634185
9 | 0 | 0 | 0 | 0 | 0 | 0 | 0 |  | -95.1 | 3.1 | 64.33535 | 0.05346681 | 8 | 0 | 0 | 0 | 0 | 0 | 0.05346681
10 | 0 | 0 | 0 | 0 | 0 | 0 | 0 |  | -94.4 | 3.8 | 76.02515 | 0.03828857 | 14 | 0 | 0 | 0 | 0 | 0 | 0.03828857
11 | 0 | 0 | 0 | 0 | 0 | 0 | 0 |  | -93.3 | 4.9 | 94.67134 | 0.02469145 | 21 | 0 | 0 | 0 | 0 | 0 | 0.02469145
P4 | Ref, A | Gylis, A | Ra, A | Gylis, um | Ref, um | GylisT, um | Ra, um | P | z, mm | Z, mm | w0, μm | F0, J/cm2 | Nscan | Gylis, μm | Ra, μm | Rate, μm3/μs | Rate, mm3/min | Eff, μm3/μJ | F0, J/cm2
1 | 507.1 | 43078 | 2872.2 | 4.3078 | 0.05071 | 4.25709 | 0.28722 | 4 | -98.2 | 0 | 21.65482 | 0.353945 | 3 | 4.25709 | 0.28722 | 4.72962699 | 0.2837776194 | 0.6478941 | 0.353945
2 | 2272.7 | 43947.2 | 3166 | 4.39472 | 0.22727 | 4.16745 | 0.3166 |  | -98 | 0.2 | 22.99235 | 0.3139628 | 3 | 4.16745 | 0.3166 | 4.63003695 | 0.277802217 | 0.6342516 | 0.3139628
3 | 3941.5 | 41008 | 2707.1 | 4.1008 | 0.39415 | 3.70665 | 0.27071 |  | -97.8 | 0.4 | 24.75455 | 0.2708537 | 3 | 3.70665 | 0.27071 | 4.11808815 | 0.247085289 | 0.5641217 | 0.2708537
4 | 1670 | 27842.6 | 1441.8 | 2.78426 | 0.167 | 2.61726 | 0.14418 |  | -97.2 | 1 | 31.8079 | 0.1640495 | 3 | 2.61726 | 0.14418 | 2.90777586 | 0.1744665516 | 0.3983255 | 0.1640495
5 | -1079.3 | 25654.2 | 1138.6 | 2.56542 | -0.10793 | 2.67335 | 0.11386 |  | -96.8 | 1.4 | 37.41424 | 0.118569 | 3 | 2.67335 | 0.11386 | 2.97009185 | 0.178205511 | 0.4068619 | 0.118569
6 | -2498.9 | 1096.35 | 4311 | 0.109635 | -0.24989 | 0.359525 | 0.4311 |  | -96.3 | 1.9 | 44.97006 | 0.08207257 | 4 | 0.359525 | 0.4311 | 0.2995742 | 0.01797445 | 0.0410375625 | 0.08207257
7 | 0 | 0 | 0 | 0 | 0 | 0 | 0 |  | -95.8 | 2.4 | 52.89072 | 0.05933158 | 4 | 0 | 0 | 0 | 0 | 0 | 0.05933158
8 | 0 | 0 | 0 | 0 | 0 | 0 | 0 |  | -95.5 | 2.7 | 57.75613 | 0.04975639 | 5 | 0 | 0 | 0 | 0 | 0 | 0.04975639
9 | 0 | 0 | 0 | 0 | 0 | 0 | 0 |  | -95.1 | 3.1 | 64.33535 | 0.04010011 | 8 | 0 | 0 | 0 | 0 | 0 | 0.04010011
10 | 0 | 0 | 0 | 0 | 0 | 0 | 0 |  | -94.4 | 3.8 | 76.02515 | 0.02871642 | 14 | 0 | 0 | 0 | 0 | 0 | 0.02871642
11 | 0 | 0 | 0 | 0 | 0 | 0 | 0 |  | -93.3 | 4.9 | 94.67134 | 0.01851859 | 21 | 0 | 0 | 0 | 0 | 0 | 0.01851859
P5 | Ref, A | Gylis, A | Ra, A | Gylis, um | Ref, um | GylisT, um | Ra, um | P | z, mm | Z, mm | w0, μm | F0, J/cm2 | Nscan | Gylis, μm | Ra, μm | Rate, μm3/μs | Rate, mm3/min | Eff, μm3/μJ | F0, J/cm2
1 | 3364 | 40212.2 | 3838.5 | 4.02122 | 0.3364 | 3.68482 | 0.38385 | 5 | -98.2 | 0 | 21.65482 | 0.283156 | 3 | 3.68482 | 0.38385 | 4.09383502 | 0.2456301012 | 0.5607993 | 0.283156
2 | 6291.1 | 42108.1 | 3074.5 | 4.21081 | 0.62911 | 3.5817 | 0.30745 |  | -98 | 0.2 | 22.99235 | 0.2511702 | 3 | 3.5817 | 0.30745 | 3.9792687 | 0.238756122 | 0.5451053 | 0.2511702
3 | 3322.2 | 34260.8 | 2552.7 | 3.42608 | 0.33222 | 3.09386 | 0.25527 |  | -97.8 | 0.4 | 24.75455 | 0.216683 | 3 | 3.09386 | 0.25527 | 3.43727846 | 0.2062367076 | 0.4708601 | 0.216683
4 | -525.8 | 21746.6 | 1354.3 | 2.17466 | -0.05258 | 2.22724 | 0.13543 |  | -97.2 | 1 | 31.8079 | 0.1312396 | 3 | 2.22724 | 0.13543 | 2.47446364 | 0.1484678184 | 0.3389676 | 0.1312396
5 | -1274.7 | 16433.6 | 1070.5 | 1.64336 | -0.12747 | 1.77083 | 0.10705 |  | -96.8 | 1.4 | 37.41424 | 0.09485518 | 3 | 1.77083 | 0.10705 | 1.96739213 | 0.1180435278 | 0.2695058 | 0.09485518
6 | 0 | 0 | 0 | 0 | 0 | 0 | 0 |  | -96.3 | 1.9 | 44.97006 | 0.06565805 | 4 | 0 | 0 | 0 | 0 | 0 | 0.06565805
7 | 0 | 0 | 0 | 0 | 0 | 0 | 0 |  | -95.8 | 2.4 | 52.89072 | 0.04746527 | 4 | 0 | 0 | 0 | 0 | 0 | 0.04746527
8 | 0 | 0 | 0 | 0 | 0 | 0 | 0 |  | -95.5 | 2.7 | 57.75613 | 0.03980511 | 5 | 0 | 0 | 0 | 0 | 0 | 0.03980511
9 | 0 | 0 | 0 | 0 | 0 | 0 | 0 |  | -95.1 | 3.1 | 64.33535 | 0.03208009 | 8 | 0 | 0 | 0 | 0 | 0 | 0.03208009
10 | 0 | 0 | 0 | 0 | 0 | 0 | 0 |  | -94.4 | 3.8 | 76.02515 | 0.02297314 | 14 | 0 | 0 | 0 | 0 | 0 | 0.02297314
11 | 0 | 0 | 0 | 0 | 0 | 0 | 0 |  | -93.3 | 4.9 | 94.67134 | 0.01481487 | 21 | 0 | 0 | 0 | 0 | 0 | 0.01481487
P6 | Ref, A | Gylis, A | Ra, A | Gylis, um | Ref, um | GylisT, um | Ra, um | P | z, mm | Z, mm | w0, μm | F0, J/cm2 | Nscan | Gylis, μm | Ra, μm | Rate, μm3/μs | Rate, mm3/min | Eff, μm3/μJ | F0, J/cm2
1 | 429.5 | 34226 | 4557.3 | 3.4226 | 0.04295 | 3.37965 | 0.45573 | 6 | -98.2 | 0 | 21.65482 | 0.2359633 | 3 | 3.37965 | 0.45573 | 3.75479115 | 0.225287469 | 0.514355 | 0.2359633
2 | 4665.1 | 35147.5 | 3131.4 | 3.51475 | 0.46651 | 3.04824 | 0.31314 |  | -98 | 0.2 | 22.99235 | 0.2093085 | 3 | 3.04824 | 0.31314 | 3.38659464 | 0.2031956784 | 0.4639171 | 0.2093085
3 | 1794.8 | 31533.1 | 2161.4 | 3.15331 | 0.17948 | 2.97383 | 0.21614 |  | -97.8 | 0.4 | 24.75455 | 0.1805691 | 3 | 2.97383 | 0.21614 | 3.30392513 | 0.1982355078 | 0.4525925 | 0.1805691
4 | 3297.1 | 20279 | 1189.7 | 2.0279 | 0.32971 | 1.69819 | 0.11897 |  | -97.2 | 1 | 31.8079 | 0.1093663 | 3 | 1.69819 | 0.11897 | 1.88668909 | 0.1132013454 | 0.2584506 | 0.1093663
5 | 0 | 0 | 0 | 0 | 0 | 0 | 0 |  | -96.8 | 1.4 | 37.41424 | 0.07904599 | 3 | 0 | 0 | 0 | 0 | 0 | 0.07904599
6 | 0 | 0 | 0 | 0 | 0 | 0 | 0 |  | -96.3 | 1.9 | 44.97006 | 0.05471504 | 4 | 0 | 0 | 0 | 0 | 0 | 0.05471504
7 | 0 | 0 | 0 | 0 | 0 | 0 | 0 |  | -95.8 | 2.4 | 52.89072 | 0.03955439 | 4 | 0 | 0 | 0 | 0 | 0 | 0.03955439
8 | 0 | 0 | 0 | 0 | 0 | 0 | 0 |  | -95.5 | 2.7 | 57.75613 | 0.03317093 | 5 | 0 | 0 | 0 | 0 | 0 | 0.03317093
9 | 0 | 0 | 0 | 0 | 0 | 0 | 0 |  | -95.1 | 3.1 | 64.33535 | 0.02673341 | 8 | 0 | 0 | 0 | 0 | 0 | 0.02673341
10 | 0 | 0 | 0 | 0 | 0 | 0 | 0 |  | -94.4 | 3.8 | 76.02515 | 0.01914428 | 14 | 0 | 0 | 0 | 0 | 0 | 0.01914428
11 | 0 | 0 | 0 | 0 | 0 | 0 | 0 |  | -93.3 | 4.9 | 94.67134 | 0.01234573 | 21 | 0 | 0 | 0 | 0 | 0 | 0.01234573
P7 | Ref, A | Gylis, A | Ra, A | Gylis, um | Ref, um | GylisT, um | Ra, um | P | z, mm | Z, mm | w0, μm | F0, J/cm2 | Nscan | Gylis, μm | Ra, μm | Rate, μm3/μs | Rate, mm3/min | Eff, μm3/μJ | F0, J/cm2
1 | -1126.4 | 31976.3 | 3491.5 | 3.19763 | -0.11264 | 3.31027 | 0.34915 | 7 | -98.2 | 0 | 21.65482 | 0.2022543 | 3 | 3.31027 | 0.34915 | 3.67770997 | 0.2206625982 | 0.5037959 | 0.2022543
2 | 1358.9 | 30785.9 | 2713.5 | 3.07859 | 0.13589 | 2.9427 | 0.27135 |  | -98 | 0.2 | 22.99235 | 0.1794073 | 3 | 2.9427 | 0.27135 | 3.2693397 | 0.196160382 | 0.4478548 | 0.1794073
3 | -386.1 | 27417.3 | 2450 | 2.74173 | -0.03861 | 2.78034 | 0.245 |  | -97.8 | 0.4 | 24.75455 | 0.1547736 | 3 | 2.78034 | 0.245 | 3.08895774 | 0.1853374644 | 0.4231449 | 0.1547736
4 | 1165 | 15121.7 | 1501.7 | 1.51217 | 0.1165 | 1.39567 | 0.15017 |  | -97.2 | 1 | 31.8079 | 0.09374258 | 3 | 1.39567 | 0.15017 | 1.55058937 | 0.0930353622 | 0.2124095 | 0.09374258
5 | 0 | 0 | 0 | 0 | 0 | 0 | 0 |  | -96.8 | 1.4 | 37.41424 | 0.0677537 | 3 | 0 | 0 | 0 | 0 | 0 | 0.0677537
6 | 0 | 0 | 0 | 0 | 0 | 0 | 0 |  | -96.3 | 1.9 | 44.97006 | 0.04689861 | 4 | 0 | 0 | 0 | 0 | 0 | 0.04689861
7 | 0 | 0 | 0 | 0 | 0 | 0 | 0 |  | -95.8 | 2.4 | 52.89072 | 0.03390376 | 4 | 0 | 0 | 0 | 0 | 0 | 0.03390376
8 | 0 | 0 | 0 | 0 | 0 | 0 | 0 |  | -95.5 | 2.7 | 57.75613 | 0.02843222 | 5 | 0 | 0 | 0 | 0 | 0 | 0.02843222
9 | 0 | 0 | 0 | 0 | 0 | 0 | 0 |  | -95.1 | 3.1 | 64.33535 | 0.02291435 | 8 | 0 | 0 | 0 | 0 | 0 | 0.02291435
10 | 0 | 0 | 0 | 0 | 0 | 0 | 0 |  | -94.4 | 3.8 | 76.02515 | 0.01640939 | 14 | 0 | 0 | 0 | 0 | 0 | 0.01640939
11 | 0 | 0 | 0 | 0 | 0 | 0 | 0 |  | -93.3 | 4.9 | 94.67134 | 0.01058205 | 21 | 0 | 0 | 0 | 0 | 0 | 0.01058205
P8 | Ref, A | Gylis, A | Ra, A | Gylis, um | Ref, um | GylisT, um | Ra, um | P | z, mm | Z, mm | w0, μm | F0, J/cm2 | Nscan | Gylis, μm | Ra, μm | Rate, μm3/μs | Rate, mm3/min | Eff, μm3/μJ | F0, J/cm2
1 | -325 | 32579 | 3126.4 | 3.2579 | -0.0325 | 3.2904 | 0.31264 | 8 | -98.2 | 0 | 21.65482 | 0.1769725 | 3 | 3.2904 | 0.31264 | 3.6556344 | 0.219338064 | 0.5007718 | 0.1769725
2 | 835.6 | 30359.9 | 3893.8 | 3.03599 | 0.08356 | 2.95243 | 0.38938 |  | -98 | 0.2 | 22.99235 | 0.1569814 | 3 | 2.95243 | 0.38938 | 3.28014973 | 0.1968089838 | 0.4493356 | 0.1569814
3 | -17.3 | 26193.9 | 2363.8 | 2.61939 | -0.00173 | 2.62112 | 0.23638 |  | -97.8 | 0.4 | 24.75455 | 0.1354269 | 3 | 2.62112 | 0.23638 | 2.91206432 | 0.1747238592 | 0.3989129 | 0.1354269
4 | -429.4 | 12811.4 | 1599.3 | 1.28114 | -0.04294 | 1.32408 | 0.15993 |  | -97.2 | 1 | 31.8079 | 0.08202476 | 3 | 1.32408 | 0.15993 | 1.47105288 | 0.0882631728 | 0.2015141 | 0.08202476
5 | 0 | 0 | 0 | 0 | 0 | 0 | 0 |  | -96.8 | 1.4 | 37.41424 | 0.05928449 | 3 | 0 | 0 | 0 | 0 | 0 | 0.05928449
6 | 0 | 0 | 0 | 0 | 0 | 0 | 0 |  | -96.3 | 1.9 | 44.97006 | 0.04103628 | 4 | 0 | 0 | 0 | 0 | 0 | 0.04103628
7 | 0 | 0 | 0 | 0 | 0 | 0 | 0 |  | -95.8 | 2.4 | 52.89072 | 0.02966579 | 4 | 0 | 0 | 0 | 0 | 0 | 0.02966579
8 | 0 | 0 | 0 | 0 | 0 | 0 | 0 |  | -95.5 | 2.7 | 57.75613 | 0.02487819 | 5 | 0 | 0 | 0 | 0 | 0 | 0.02487819
9 | 0 | 0 | 0 | 0 | 0 | 0 | 0 |  | -95.1 | 3.1 | 64.33535 | 0.02005006 | 8 | 0 | 0 | 0 | 0 | 0 | 0.02005006
10 | 0 | 0 | 0 | 0 | 0 | 0 | 0 |  | -94.4 | 3.8 | 76.02515 | 0.01435821 | 14 | 0 | 0 | 0 | 0 | 0 | 0.01435821
11 | 0 | 0 | 0 | 0 | 0 | 0 | 0 |  | -93.3 | 4.9 | 94.67134 | 0.009259295 | 21 | 0 | 0 | 0 | 0 | 0 | 0.009259295
P9 | Ref, A | Gylis, A | Ra, A | Gylis, um | Ref, um | GylisT, um | Ra, um | P | z, mm | Z, mm | w0, μm | F0, J/cm2 | Nscan | Gylis, μm | Ra, μm | Rate, μm3/μs | Rate, mm3/min | Eff, μm3/μJ | F0, J/cm2
1 | -2261.7 | 29226.7 | 3283.2 | 2.92267 | -0.22617 | 3.14884 | 0.32832 | 9 | -98.2 | 0 | 21.65482 | 0.1573089 | 3 | 3.14884 | 0.32832 | 3.49836124 | 0.2099016744 | 0.4792276 | 0.1573089
2 | -1303.1 | 25809.9 | 3553.5 | 2.58099 | -0.13031 | 2.7113 | 0.35535 |  | -98 | 0.2 | 22.99235 | 0.139539 | 3 | 2.7113 | 0.35535 | 3.0122543 | 0.180735258 | 0.4126376 | 0.139539
3 | -3687.3 | 21891.4 | 2428.7 | 2.18914 | -0.36873 | 2.55787 | 0.24287 |  | -97.8 | 0.4 | 24.75455 | 0.1203794 | 3 | 2.55787 | 0.24287 | 2.84179357 | 0.1705076142 | 0.3892868 | 0.1203794
4 | -3113.4 | 4384.6 | 1255.1 | 0.43846 | -0.31134 | 0.7498 | 0.12551 |  | -97.2 | 1 | 31.8079 | 0.0729109 | 3 | 0.7498 | 0.12551 | 0.8330278 | 0.049981668 | 0.1141134 | 0.0729109
5 | 0 | 0 | 0 | 0 | 0 | 0 | 0 |  | -96.8 | 1.4 | 37.41424 | 0.05269732 | 3 | 0 | 0 | 0 | 0 | 0 | 0.05269732
6 | 0 | 0 | 0 | 0 | 0 | 0 | 0 |  | -96.3 | 1.9 | 44.97006 | 0.0364767 | 4 | 0 | 0 | 0 | 0 | 0 | 0.0364767
7 | 0 | 0 | 0 | 0 | 0 | 0 | 0 |  | -95.8 | 2.4 | 52.89072 | 0.02636959 | 4 | 0 | 0 | 0 | 0 | 0 | 0.02636959
8 | 0 | 0 | 0 | 0 | 0 | 0 | 0 |  | -95.5 | 2.7 | 57.75613 | 0.02211395 | 5 | 0 | 0 | 0 | 0 | 0 | 0.02211395
9 | 0 | 0 | 0 | 0 | 0 | 0 | 0 |  | -95.1 | 3.1 | 64.33535 | 0.01782227 | 8 | 0 | 0 | 0 | 0 | 0 | 0.01782227
10 | 0 | 0 | 0 | 0 | 0 | 0 | 0 |  | -94.4 | 3.8 | 76.02515 | 0.01276286 | 14 | 0 | 0 | 0 | 0 | 0 | 0.01276286
11 | 0 | 0 | 0 | 0 | 0 | 0 | 0 |  | -93.3 | 4.9 | 94.67134 | 0.008230485 | 21 | 0 | 0 | 0 | 0 | 0 | 0.008230485
P10 | Ref, A | Gylis, A | Ra, A | Gylis, um | Ref, um | GylisT, um | Ra, um | P | z, mm | Z, mm | w0, μm | F0, J/cm2 | Nscan | Gylis, μm | Ra, μm | Rate, μm3/μs | Rate, mm3/min | Eff, μm3/μJ | F0, J/cm2
1 | -7792.7 | 25315.5 | 3298.3 | 2.53155 | -0.77927 | 3.31082 | 0.32983 | 10 | -98.2 | 0 | 21.65482 | 0.141578 | 3 | 3.31082 | 0.32983 | 3.67832102 | 0.2206992612 | 0.5038796 | 0.141578
2 | -4354.9 | 24077.9 | 3381.8 | 2.40779 | -0.43549 | 2.84328 | 0.33818 |  | -98 | 0.2 | 22.99235 | 0.1255851 | 3 | 2.84328 | 0.33818 | 3.15888408 | 0.1895330448 | 0.4327238 | 0.1255851
3 | -4028.9 | 21147.9 | 2586.2 | 2.11479 | -0.40289 | 2.51768 | 0.25862 |  | -97.8 | 0.4 | 24.75455 | 0.1083415 | 3 | 2.51768 | 0.25862 | 2.79714248 | 0.1678285488 | 0.3831702 | 0.1083415
4 | 0 | 0 | 0 | 0 | 0 | 0 | 0 |  | -97.2 | 1 | 31.8079 | 0.06561981 | 3 | 0 | 0 | 0 | 0 | 0 | 0.06561981
5 | 0 | 0 | 0 | 0 | 0 | 0 | 0 |  | -96.8 | 1.4 | 37.41424 | 0.04742759 | 3 | 0 | 0 | 0 | 0 | 0 | 0.04742759
6 | 0 | 0 | 0 | 0 | 0 | 0 | 0 |  | -96.3 | 1.9 | 44.97006 | 0.03282903 | 4 | 0 | 0 | 0 | 0 | 0 | 0.03282903
7 | 0 | 0 | 0 | 0 | 0 | 0 | 0 |  | -95.8 | 2.4 | 52.89072 | 0.02373263 | 4 | 0 | 0 | 0 | 0 | 0 | 0.02373263
8 | 0 | 0 | 0 | 0 | 0 | 0 | 0 |  | -95.5 | 2.7 | 57.75613 | 0.01990256 | 5 | 0 | 0 | 0 | 0 | 0 | 0.01990256
9 | 0 | 0 | 0 | 0 | 0 | 0 | 0 |  | -95.1 | 3.1 | 64.33535 | 0.01604004 | 8 | 0 | 0 | 0 | 0 | 0 | 0.01604004
10 | 0 | 0 | 0 | 0 | 0 | 0 | 0 |  | -94.4 | 3.8 | 76.02515 | 0.01148657 | 14 | 0 | 0 | 0 | 0 | 0 | 0.01148657
11 | 0 | 0 | 0 | 0 | 0 | 0 | 0 |  | -93.3 | 4.9 | 94.67134 | 0.007407436 | 21 | 0 | 0 | 0 | 0 | 0 | 0.007407436
P15 | Ref, A | Gylis, A | Ra, A | Gylis, um | Ref, um | GylisT, um | Ra, um | P | z, mm | Z, mm | w0, μm | F0, J/cm2 | Nscan | Gylis, μm | Ra, μm | Rate, μm3/μs | Rate, mm3/min | Eff, μm3/μJ | F0, J/cm2
1 | -5631.8 | 28556.6 | 4664.3 | 2.85566 | -0.56318 | 3.41884 | 0.46643 | 15 | -98.2 | 0 | 21.65482 | 0.09438533 | 3 | 3.41884 | 0.46643 | 3.79833124 | 0.2278998744 | 0.5203193 | 0.09438533
2 | -673.8 | 23646.6 | 3812.5 | 2.36466 | -0.06738 | 2.43204 | 0.38125 |  | -98 | 0.2 | 22.99235 | 0.08372341 | 3 | 2.43204 | 0.38125 | 2.70199644 | 0.1621197864 | 0.3701365 | 0.08372341
3 | -3382 | 20370.3 | 6059.9 | 2.03703 | -0.3382 | 2.37523 | 0.60599 |  | -97.8 | 0.4 | 24.75455 | 0.07222766 | 3 | 2.37523 | 0.60599 | 2.63888053 | 0.1583328318 | 0.3614905 | 0.07222766
4 | -2498 | 15461.1 | 1207.1 | 1.54611 | -0.2498 | 1.79591 | 0.12071 |  | -97.2 | 1 | 31.8079 | 0.04374654 | 3 | 1.79591 | 0.12071 | 1.99525601 | 0.1197153606 | 0.2733227 | 0.04374654
5 | -2604.9 | 9294 | 1098 | 0.9294 | -0.26049 | 1.18989 | 0.1098 |  | -96.8 | 1.4 | 37.41424 | 0.03161839 | 3 | 1.18989 | 0.1098 | 1.32196779 | 0.0793180674 | 0.1810915 | 0.03161839
6 | 0 | 0 | 0 | 0 | 0 | 0 | 0 |  | -96.3 | 1.9 | 44.97006 | 0.02188602 | 4 | 0 | 0 | 0 | 0 | 0 | 0.02188602
7 | 0 | 0 | 0 | 0 | 0 | 0 | 0 |  | -95.8 | 2.4 | 52.89072 | 0.01582176 | 4 | 0 | 0 | 0 | 0 | 0 | 0.01582176
8 | 0 | 0 | 0 | 0 | 0 | 0 | 0 |  | -95.5 | 2.7 | 57.75613 | 0.01326837 | 5 | 0 | 0 | 0 | 0 | 0 | 0.01326837
9 | 0 | 0 | 0 | 0 | 0 | 0 | 0 |  | -95.1 | 3.1 | 64.33535 | 0.01069336 | 8 | 0 | 0 | 0 | 0 | 0 | 0.01069336
10 | 0 | 0 | 0 | 0 | 0 | 0 | 0 |  | -94.4 | 3.8 | 76.02515 | 0.007657713 | 14 | 0 | 0 | 0 | 0 | 0 | 0.007657713
11 | 0 | 0 | 0 | 0 | 0 | 0 | 0 |  | -93.3 | 4.9 | 94.67134 | 0.004938291 | 21 | 0 | 0 | 0 | 0 | 0 | 0.004938291
P20 | Ref, A | Gylis, A | Ra, A | Gylis, um | Ref, um | GylisT, um | Ra, um | P | z, mm | Z, mm | w0, μm | F0, J/cm2 | Nscan | Gylis, μm | Ra, μm | Rate, μm3/μs | Rate, mm3/min | Eff, μm3/μJ | F0, J/cm2
1 | -112.2 | 26843.3 | 4352.3 | 2.68433 | -0.01122 | 2.69555 | 0.43523 | 20 | -98.2 | 0 | 21.65482 | 0.070789 | 3 | 2.69555 | 0.43523 | 2.99475605 | 0.179685363 | 0.4102406 | 0.070789
2 | 4120 | 25259.3 | 4193.9 | 2.52593 | 0.412 | 2.11393 | 0.41939 |  | -98 | 0.2 | 22.99235 | 0.06279256 | 3 | 2.11393 | 0.41939 | 2.34857623 | 0.1409145738 | 0.3217228 | 0.06279256
3 | 3822.4 | 19207.2 | 3219.8 | 1.92072 | 0.38224 | 1.53848 | 0.32198 |  | -97.8 | 0.4 | 24.75455 | 0.05417074 | 3 | 1.53848 | 0.32198 | 1.70925128 | 0.1025550768 | 0.234144 | 0.05417074
4 | 630.8 | 17229.4 | 1869.4 | 1.72294 | 0.06308 | 1.65986 | 0.18694 |  | -97.2 | 1 | 31.8079 | 0.0328099 | 3 | 1.65986 | 0.18694 | 1.84410446 | 0.1106462676 | 0.252617 | 0.0328099
5 | 646.5 | 12146.1 | 857.1 | 1.21461 | 0.06465 | 1.14996 | 0.08571 |  | -96.8 | 1.4 | 37.41424 | 0.0237138 | 3 | 1.14996 | 0.08571 | 1.27760556 | 0.0766563336 | 0.1750145 | 0.0237138
6 | 0 | 0 | 0 | 0 | 0 | 0 | 0 |  | -96.3 | 1.9 | 44.97006 | 0.01641451 | 4 | 0 | 0 | 0 | 0 | 0 | 0.01641451
7 | 0 | 0 | 0 | 0 | 0 | 0 | 0 |  | -95.8 | 2.4 | 52.89072 | 0.01186632 | 4 | 0 | 0 | 0 | 0 | 0 | 0.01186632
8 | 0 | 0 | 0 | 0 | 0 | 0 | 0 |  | -95.5 | 2.7 | 57.75613 | 0.009951278 | 5 | 0 | 0 | 0 | 0 | 0 | 0.009951278
9 | 0 | 0 | 0 | 0 | 0 | 0 | 0 |  | -95.1 | 3.1 | 64.33535 | 0.008020022 | 8 | 0 | 0 | 0 | 0 | 0 | 0.008020022
10 | 0 | 0 | 0 | 0 | 0 | 0 | 0 |  | -94.4 | 3.8 | 76.02515 | 0.005743285 | 14 | 0 | 0 | 0 | 0 | 0 | 0.005743285
11 | 0 | 0 | 0 | 0 | 0 | 0 | 0 |  | -93.3 | 4.9 | 94.67134 | 0.003703718 | 21 | 0 | 0 | 0 | 0 | 0 | 0.003703718
P25 | Ref, A | Gylis, A | Ra, A | Gylis, um | Ref, um | GylisT, um | Ra, um | P | z, mm | Z, mm | w0, μm | F0, J/cm2 | Nscan | Gylis, μm | Ra, μm | Rate, μm3/μs | Rate, mm3/min | Eff, μm3/μJ | F0, J/cm2
1 | 403.3 | 20220 | 6722 | 2.022 | 0.04033 | 1.98167 | 0.6722 | 25 | -98.2 | 0 | 21.65482 | 0.0566312 | 3 | 1.98167 | 0.6722 | 2.20163537 | 0.1320981222 | 0.3015939 | 0.0566312
2 | 2484.8 | 19301.3 | 5201.1 | 1.93013 | 0.24848 | 1.68165 | 0.52011 |  | -98 | 0.2 | 22.99235 | 0.05023405 | 3 | 1.68165 | 0.52011 | 1.86831315 | 0.112098789 | 0.2559333 | 0.05023405
3 | 4512.6 | 18115 | 2986.5 | 1.8115 | 0.45126 | 1.36024 | 0.29865 |  | -97.8 | 0.4 | 24.75455 | 0.0433366 | 3 | 1.36024 | 0.29865 | 1.51122664 | 0.0906735984 | 0.2070173 | 0.0433366
4 | 3996.8 | 15027.6 | 1059.1 | 1.50276 | 0.39968 | 1.10308 | 0.10591 |  | -97.2 | 1 | 31.8079 | 0.02624792 | 3 | 1.10308 | 0.10591 | 1.22552188 | 0.0735313128 | 0.1678797 | 0.02624792
5 | 0 | 0 | 0 | 0 | 0 | 0 | 0 |  | -96.8 | 1.4 | 37.41424 | 0.01897104 | 3 | 0 | 0 | 0 | 0 | 0 | 0.01897104
6 | 0 | 0 | 0 | 0 | 0 | 0 | 0 |  | -96.3 | 1.9 | 44.97006 | 0.01313161 | 4 | 0 | 0 | 0 | 0 | 0 | 0.01313161
7 | 0 | 0 | 0 | 0 | 0 | 0 | 0 |  | -95.8 | 2.4 | 52.89072 | 0.009493053 | 4 | 0 | 0 | 0 | 0 | 0 | 0.009493053
8 | 0 | 0 | 0 | 0 | 0 | 0 | 0 |  | -95.5 | 2.7 | 57.75613 | 0.007961022 | 5 | 0 | 0 | 0 | 0 | 0 | 0.007961022
9 | 0 | 0 | 0 | 0 | 0 | 0 | 0 |  | -95.1 | 3.1 | 64.33535 | 0.006416018 | 8 | 0 | 0 | 0 | 0 | 0 | 0.006416018
10 | 0 | 0 | 0 | 0 | 0 | 0 | 0 |  | -94.4 | 3.8 | 76.02515 | 0.004594628 | 14 | 0 | 0 | 0 | 0 | 0 | 0.004594628
11 | 0 | 0 | 0 | 0 | 0 | 0 | 0 |  | -93.3 | 4.9 | 94.67134 | 0.002962974 | 21 | 0 | 0 | 0 | 0 | 0 | 0.002962974

## CuN8
[8 empty] | f, mm | 100 | Wavelenght nm | 1030 | Pharos burst | P= | 4,88 GHz | 205 ps | N= | 46,68 MHz | 15,46 ns |  |  | Power, W | 7.3
[21 empty] | Pulse rep | 100000
[10 empty] | μ | [10 empty] | Speed, mm/s | 0.3333
P2 | Ref, A | Gylis, A | Ra, A | Gylis, um | Ref, um | GylisT, um | Ra, um | P | z, mm | Z, mm | w0, μm | F0, J/cm2 | Nscan | Gylis, μm | Ra, μm | Rate, μm3/μs | Rate, mm3/min | Eff, μm3/μJ | F0, J/cm2 |  | hatch, m | 1e-05
1 | 2392.4 | 76099 | 2809 | 7.6099 | 0.23924 | 7.37066 | 0.2809 | 2 | -98.2 | 0 | 21.65482 | 0.6194038 | 3 | 7.37066 | 0.2809 | 8.18880326 | 0.4913281956 | 1.121754 | 0.6194038
2 | 3361.6 | 72561 | 2943.8 | 7.2561 | 0.33616 | 6.91994 | 0.29438 |  | -98 | 0.2 | 22.99235 | 0.5494349 | 3 | 6.91994 | 0.29438 | 7.68805334 | 0.4612832004 | 1.053158 | 0.5494349
3 | 1549.1 | 73763.8 | 2352 | 7.37638 | 0.15491 | 7.22147 | 0.2352 |  | -97.8 | 0.4 | 24.75455 | 0.473994 | 3 | 7.22147 | 0.2352 | 8.02305317 | 0.4813831902 | 1.099048 | 0.473994 |  | N | 8
4 | 6677.2 | 72844.5 | 1673.9 | 7.28445 | 0.66772 | 6.61673 | 0.16739 |  | -97.2 | 1 | 31.8079 | 0.2870867 | 3 | 6.61673 | 0.16739 | 7.35118703 | 0.4410712218 | 1.007012 | 0.2870867
5 | 10106.6 | 69394.8 | 1885.4 | 6.93948 | 1.01066 | 5.92882 | 0.18854 |  | -96.8 | 1.4 | 37.41424 | 0.2074957 | 3 | 5.92882 | 0.18854 | 6.58691902 | 0.3952151412 | 0.9023177 | 0.2074957
6 | 10340.6 | 67570.7 | 1902.7 | 6.75707 | 1.03406 | 5.72301 | 0.19027 |  | -96.3 | 1.9 | 44.97006 | 0.143627 | 4 | 5.72301 | 0.19027 | 4.768698 | 0.2861219 | 0.6532463 | 0.143627
7 | 9948.2 | 34767 | 2622.4 | 3.4767 | 0.99482 | 2.48188 | 0.26224 |  | -95.8 | 2.4 | 52.89072 | 0.1038303 | 4 | 2.48188 | 0.26224 | 2.06802651 | 0.1240815906 | 0.2832913 | 0.1038303 | F0 | Rate1 | Rate2 | Eff | Rr | Ra | F0 | Rate1 | Rate2 | Eff | Rr | Ra | F0 | Rate1 | Rate2 | Eff | Rr | Ra | F0 | Rate1 | Rate2 | Eff | Rr | Ra | F0 | Rate1 | Rate2 | Eff | Rr | Ra | F0 | Rate1 | Rate2 | Eff | Rr | Ra | F0 | Rate1 | Rate2 | Eff | Rr | Ra | F0 | Rate1 | Rate2 | Eff | Rr | Ra | F0 | Rate1 | Rate2 | Eff | Rr | Ra | F0 | Rate1 | Rate2 | Eff | Rr | Ra | F0 | Rate1 | Rate2 | Eff | Rr | Ra | F0 | Rate1 | Rate2 | Eff | Rr | Ra
8 | 8527.5 | 25314.4 | 3373.4 | 2.53144 | 0.85275 | 1.67869 | 0.33734 |  | -95.5 | 2.7 | 57.75613 | 0.08707368 | 5 | 1.67869 | 0.33734 | 1.119014754 | 0.06714088524 | 0.1532897 | 0.08707368 | J/cm2 | μm3/μs | mm3/min | μm3/μJ | % | μm | J/cm2 | μm3/μs | mm3/min | μm3/μJ | % | μm | J/cm2 | μm3/μs | mm3/min | μm3/μJ | % | μm | J/cm2 | μm3/μs | mm3/min | μm3/μJ | % | μm | J/cm2 | μm3/μs | mm3/min | μm3/μJ | % | μm | J/cm2 | μm3/μs | mm3/min | μm3/μJ | % | μm | J/cm2 | μm3/μs | mm3/min | μm3/μJ | % | μm | J/cm2 | μm3/μs | mm3/min | μm3/μJ | % | μm | J/cm2 | μm3/μs | mm3/min | μm3/μJ | % | μm | J/cm2 | μm3/μs | mm3/min | μm3/μJ | % | μm | J/cm2 | μm3/μs | mm3/min | μm3/μJ | % | μm | J/cm2 | μm3/μs | mm3/min | μm3/μJ | % | μm
9 | 7074.1 | 13265.7 | 4217.9 | 1.32657 | 0.70741 | 0.61916 | 0.42179 |  | -95.1 | 3.1 | 64.33535 | 0.07017519 | 8 | 0.61916 | 0.42179 | 0.257957535 | 0.0154774521 | 0.03533665 | 0.07017519 | 2 | 2 | 2 | 2 | 2 | 2 | 3 | 3 | 3 | 3 | 3 | 3 | 4 | 4 | 4 | 4 | 4 | 4 | 5 | 5 | 5 | 5 | 5 | 5 | 6 | 6 | 6 | 6 | 6 | 6 | 7 | 7 | 7 | 7 | 7 | 7 | 8 | 8 | 8 | 8 | 8 | 8 | 9 | 9 | 9 | 9 | 9 | 9 | 10 | 10 | 10 | 10 | 10 | 10 | 15 | 15 | 15 | 15 | 15 | 15 | 20 | 20 | 20 | 20 | 20 | 20 | 25 | 25 | 25 | 25 | 25 | 25
10 | 0 | 0 | 0 | 0 | 0 | 0 | 0 |  | -94.4 | 3.8 | 76.02515 | 0.05025374 | 14 | 0 | 0 | 0 | 0 | 0 | 0.05025374 | 0.6194038 | 8.18880326 | 0.4913281956 | 1.121754 | 3.811% | 0.2809 | 0.4129358 | 5.51391522 | 0.3308349132 | 0.7553309 | 5.874% | 0.29155 | 0.3097019 | 4.47820769 | 0.2686924614 | 0.6134531 | 7.046% | 0.28399 | 0.2477615 | 4.06246038 | 0.2437476228 | 0.5565014 | 9.638% | 0.35241 | 0.2064679 | 3.56866532 | 0.2141199192 | 0.4888583 | 11.37% | 0.36514 | 0.1769725 | 3.16178379 | 0.1897070274 | 0.4331211 | 12.11% | 0.34452 | 0.1548509 | 3.07679229 | 0.1846075374 | 0.4214784 | 12.55% | 0.34757 | 0.1376453 | 2.87764554 | 0.1726587324 | 0.394198 | 14.13% | 0.36607 | 0.1238808 | 2.89132195 | 0.173479317 | 0.3960715 | 11.34% | 0.29512 | 0.08258717 | 3.44652198 | 0.2067913188 | 0.4721263 | 16.53% | 0.51282 | 0.06194038 | 2.60775031 | 0.1564650186 | 0.3572261 | 17.55% | 0.41192 | 0.0495523 | 2.34201022 | 0.1405206132 | 0.3208233 | 21.88% | 0.46129
11 | 0 | 0 | 0 | 0 | 0 | 0 | 0 |  | -93.3 | 4.9 | 94.67134 | 0.03240753 | 21 | 0 | 0 | 0 | 0 | 0 | 0.03240753 | 0.5494349 | 7.68805334 | 0.4612832004 | 1.053158 | 4.254% | 0.29438 | 0.3662899 | 6.29488156 | 0.3776928936 | 0.8623125 | 5.271% | 0.29866 | 0.2747174 | 4.63213674 | 0.2779282044 | 0.6345393 | 5.189% | 0.21635 | 0.2197739 | 3.67234384 | 0.2203406304 | 0.5030608 | 10.32% | 0.34103 | 0.183145 | 3.39093865 | 0.203456319 | 0.4645121 | 9.021% | 0.27532 | 0.1569814 | 2.85005941 | 0.1710035646 | 0.3904191 | 11.55% | 0.29633 | 0.1373587 | 2.39966001 | 0.1439796006 | 0.3287205 | 11.29% | 0.24375 | 0.1220966 | 2.3584308 | 0.141505848 | 0.3230727 | 14.29% | 0.30333 | 0.109887 | 2.34268793 | 0.1405612758 | 0.3209162 | 15.54% | 0.32759 | 0.07325798 | 2.80967456 | 0.1685804736 | 0.3848869 | 11.87% | 0.3002 | 0.05494349 | 2.07874766 | 0.1247248596 | 0.28476 | 22.2% | 0.41546 | 0.04395479 | 1.92862934 | 0.1157177604 | 0.2641958 | 22.35% | 0.3879
[20 empty] | 0.473994 | 8.02305317 | 0.4813831902 | 1.099048 | 3.257% | 0.2352 | 0.315996 | 5.31122438 | 0.3186734628 | 0.727565 | 3.742% | 0.17888 | 0.236997 | 4.17316042 | 0.2503896252 | 0.5716658 | 5.579% | 0.20957 | 0.1895976 | 3.51944802 | 0.2111668812 | 0.4821162 | 6.609% | 0.20935 | 0.157998 | 2.95027161 | 0.1770162966 | 0.4041468 | 7.478% | 0.19858 | 0.1354269 | 2.55476672 | 0.1532860032 | 0.349968 | 8.649% | 0.19889 | 0.1184985 | 2.40119319 | 0.1440715914 | 0.3289306 | 11.7% | 0.25283 | 0.105332 | 2.04825071 | 0.1228950426 | 0.2805823 | 11.28% | 0.20787 | 0.0947988 | 1.96311478 | 0.1177868868 | 0.2689198 | 14.8% | 0.2616 | 0.0631992 | 2.56461018 | 0.1538766108 | 0.3513165 | 11.15% | 0.25736 | 0.0473994 | 2.0761257 | 0.124567542 | 0.2844008 | 15.43% | 0.28832 | 0.03791952 | 1.9361397 | 0.116168382 | 0.2652246 | 15.27% | 0.26608
[20 empty] | 0.2870867 | 7.35118703 | 0.4410712218 | 1.007012 | 2.53% | 0.16739 | 0.1913911 | 4.27820547 | 0.2566923282 | 0.5860555 | 3.661% | 0.14099 | 0.1435433 | 3.07741445 | 0.184644867 | 0.4215636 | 5.744% | 0.1591 | 0.1148347 | 2.43235674 | 0.1459414044 | 0.3331996 | 5.39% | 0.11801 | 0.09569555 | 1.80023107 | 0.1080138642 | 0.246607 | 5.996% | 0.09715 | 0.08202476 | 1.44455553 | 0.0866733318 | 0.1978843 | 10.39% | 0.13503 | 0.07177166 | 1.24255351 | 0.0745532106 | 0.1702128 | 6.963% | 0.07787 | [12 empty] | 0.03827822 | 2.06206044 | 0.1237236264 | 0.282474 | 4.645% | 0.08621 | 0.02870867 | 1.75155816 | 0.1050934896 | 0.2399395 | 6.112% | 0.09636 | 0.02296693 | 1.27555021 | 0.0765330126 | 0.1747329 | 9.265% | 0.10637
P3 | Ref, A | Gylis, A | Ra, A | Gylis, um | Ref, um | GylisT, um | Ra, um | P | z, mm | Z, mm | w0, μm | F0, J/cm2 | Nscan | Gylis, μm | Ra, μm | Rate, μm3/μs | Rate, mm3/min | Eff, μm3/μJ | F0, J/cm2 | 0.2074957 | 6.58691902 | 0.3952151412 | 0.9023177 | 3.18% | 0.18854 | 0.1383305 | 4.79836456 | 0.2879018736 | 0.6573102 | 2.808% | 0.12128 | 0.1037479 | 3.09125751 | 0.1854754506 | 0.4234599 | 5.05% | 0.1405 | 0.08299829 | 2.20524612 | 0.1323147672 | 0.3020885 | 5.11% | 0.10143 | 0.06916524 | 1.22306657 | 0.0733839942 | 0.1675434 | 23.13% | 0.25466 | [24 empty] | 0.0276661 | 1.47749668 | 0.0886498008 | 0.2023968 | 5.352% | 0.07117 | 0.02074957 | 1.37380705 | 0.082428423 | 0.1881927 | 10.76% | 0.13307
1 | -36 | 49594.2 | 2915.5 | 4.95942 | -0.0036 | 4.96302 | 0.29155 | 3 | -98.2 | 0 | 21.65482 | 0.4129358 | 3 | 4.96302 | 0.29155 | 5.51391522 | 0.3308349132 | 0.7553309 | 0.4129358 | 0.143627 | 4.768698 | 0.2861219 | 0.6532463 | 3.325% | 0.19027 | 0.09575133 | 3.035321 | 0.1821193 | 0.4157975 | 4.102% | 0.14942 | 0.07181349 | 1.52094789 | 0.0912568734 | 0.208349 | 19.29% | 0.35205 | 0.0574508 | 0.3902193075 | 0.02341315845 | 0.0534547 | 99.43% | 0.46564
2 | -37.2 | 56622.4 | 2986.6 | 5.66224 | -0.00372 | 5.66596 | 0.29866 |  | -98 | 0.2 | 22.99235 | 0.3662899 | 3 | 5.66596 | 0.29866 | 6.29488156 | 0.3776928936 | 0.8623125 | 0.3662899 | 0.1038303 | 2.06802651 | 0.1240815906 | 0.2832913 | 10.57% | 0.26224 | 0.06922018 | 0.8026447275 | 0.04815868365 | 0.1099513 | 50.27% | 0.48426
3 | 8475.5 | 56281.3 | 1788.8 | 5.62813 | 0.84755 | 4.78058 | 0.17888 |  | -97.8 | 0.4 | 24.75455 | 0.315996 | 3 | 4.78058 | 0.17888 | 5.31122438 | 0.3186734628 | 0.727565 | 0.315996 | 0.08707368 | 1.119014754 | 0.06714088524 | 0.1532897 | 20.1% | 0.33734
4 | 8438.4 | 46946.1 | 1409.9 | 4.69461 | 0.84384 | 3.85077 | 0.14099 |  | -97.2 | 1 | 31.8079 | 0.1913911 | 3 | 3.85077 | 0.14099 | 4.27820547 | 0.2566923282 | 0.5860555 | 0.1913911 | 0.07017519 | 0.257957535 | 0.0154774521 | 0.03533665 | 68.12% | 0.42179
5 | 5492.8 | 48682.4 | 1212.8 | 4.86824 | 0.54928 | 4.31896 | 0.12128 |  | -96.8 | 1.4 | 37.41424 | 0.1383305 | 3 | 4.31896 | 0.12128 | 4.79836456 | 0.2879018736 | 0.6573102 | 0.1383305
6 | 6032.7 | 42460.2 | 1494.2 | 4.24602 | 0.60327 | 3.64275 | 0.14942 |  | -96.3 | 1.9 | 44.97006 | 0.09575133 | 4 | 3.64275 | 0.14942 | 3.035321 | 0.1821193 | 0.4157975 | 0.09575133
7 | 5234.9 | 14867.6 | 4842.6 | 1.48676 | 0.52349 | 0.96327 | 0.48426 |  | -95.8 | 2.4 | 52.89072 | 0.06922018 | 4 | 0.96327 | 0.48426 | 0.8026447275 | 0.04815868365 | 0.1099513 | 0.06922018
8 | 0 | 0 | 0 | 0 | 0 | 0 | 0 |  | -95.5 | 2.7 | 57.75613 | 0.05804912 | 5 | 0 | 0 | 0 | 0 | 0 | 0.05804912
9 | 0 | 0 | 0 | 0 | 0 | 0 | 0 |  | -95.1 | 3.1 | 64.33535 | 0.04678346 | 8 | 0 | 0 | 0 | 0 | 0 | 0.04678346
10 | 0 | 0 | 0 | 0 | 0 | 0 | 0 |  | -94.4 | 3.8 | 76.02515 | 0.03350249 | 14 | 0 | 0 | 0 | 0 | 0 | 0.03350249
11 | 0 | 0 | 0 | 0 | 0 | 0 | 0 |  | -93.3 | 4.9 | 94.67134 | 0.02160502 | 21 | 0 | 0 | 0 | 0 | 0 | 0.02160502
P4 | Ref, A | Gylis, A | Ra, A | Gylis, um | Ref, um | GylisT, um | Ra, um | P | z, mm | Z, mm | w0, μm | F0, J/cm2 | Nscan | Gylis, μm | Ra, μm | Rate, μm3/μs | Rate, mm3/min | Eff, μm3/μJ | F0, J/cm2
1 | -2104.8 | 38203.1 | 2839.9 | 3.82031 | -0.21048 | 4.03079 | 0.28399 | 4 | -98.2 | 0 | 21.65482 | 0.3097019 | 3 | 4.03079 | 0.28399 | 4.47820769 | 0.2686924614 | 0.6134531 | 0.3097019
2 | -1821.9 | 39871.5 | 2163.5 | 3.98715 | -0.18219 | 4.16934 | 0.21635 |  | -98 | 0.2 | 22.99235 | 0.2747174 | 3 | 4.16934 | 0.21635 | 4.63213674 | 0.2779282044 | 0.6345393 | 0.2747174
3 | 1890 | 39452.2 | 2095.7 | 3.94522 | 0.189 | 3.75622 | 0.20957 |  | -97.8 | 0.4 | 24.75455 | 0.236997 | 3 | 3.75622 | 0.20957 | 4.17316042 | 0.2503896252 | 0.5716658 | 0.236997
4 | 1608.8 | 29308.3 | 1591 | 2.93083 | 0.16088 | 2.76995 | 0.1591 |  | -97.2 | 1 | 31.8079 | 0.1435433 | 3 | 2.76995 | 0.1591 | 3.07741445 | 0.184644867 | 0.4215636 | 0.1435433
5 | 1705 | 29529.1 | 1405 | 2.95291 | 0.1705 | 2.78241 | 0.1405 |  | -96.8 | 1.4 | 37.41424 | 0.1037479 | 3 | 2.78241 | 0.1405 | 3.09125751 | 0.1854754506 | 0.4234599 | 0.1037479
6 | 2909.6 | 21162.8 | 3520.5 | 2.11628 | 0.29096 | 1.82532 | 0.35205 |  | -96.3 | 1.9 | 44.97006 | 0.07181349 | 4 | 1.82532 | 0.35205 | 1.52094789 | 0.0912568734 | 0.208349 | 0.07181349
7 | 0 | 0 | 0 | 0 | 0 | 0 | 0 |  | -95.8 | 2.4 | 52.89072 | 0.05191513 | 4 | 0 | 0 | 0 | 0 | 0 | 0.05191513
8 | 0 | 0 | 0 | 0 | 0 | 0 | 0 |  | -95.5 | 2.7 | 57.75613 | 0.04353684 | 5 | 0 | 0 | 0 | 0 | 0 | 0.04353684
9 | 0 | 0 | 0 | 0 | 0 | 0 | 0 |  | -95.1 | 3.1 | 64.33535 | 0.0350876 | 8 | 0 | 0 | 0 | 0 | 0 | 0.0350876
10 | 0 | 0 | 0 | 0 | 0 | 0 | 0 |  | -94.4 | 3.8 | 76.02515 | 0.02512687 | 14 | 0 | 0 | 0 | 0 | 0 | 0.02512687
11 | 0 | 0 | 0 | 0 | 0 | 0 | 0 |  | -93.3 | 4.9 | 94.67134 | 0.01620377 | 21 | 0 | 0 | 0 | 0 | 0 | 0.01620377
P5 | Ref, A | Gylis, A | Ra, A | Gylis, um | Ref, um | GylisT, um | Ra, um | P | z, mm | Z, mm | w0, μm | F0, J/cm2 | Nscan | Gylis, μm | Ra, μm | Rate, μm3/μs | Rate, mm3/min | Eff, μm3/μJ | F0, J/cm2
1 | -25.9 | 36539.9 | 3524.1 | 3.65399 | -0.00259 | 3.65658 | 0.35241 | 5 | -98.2 | 0 | 21.65482 | 0.2477615 | 3 | 3.65658 | 0.35241 | 4.06246038 | 0.2437476228 | 0.5565014 | 0.2477615
2 | 3140.8 | 36195.2 | 3410.3 | 3.61952 | 0.31408 | 3.30544 | 0.34103 |  | -98 | 0.2 | 22.99235 | 0.2197739 | 3 | 3.30544 | 0.34103 | 3.67234384 | 0.2203406304 | 0.5030608 | 0.2197739
3 | 4985.3 | 36663.5 | 2093.5 | 3.66635 | 0.49853 | 3.16782 | 0.20935 |  | -97.8 | 0.4 | 24.75455 | 0.1895976 | 3 | 3.16782 | 0.20935 | 3.51944802 | 0.2111668812 | 0.4821162 | 0.1895976
4 | 5600.3 | 27493.7 | 1180.1 | 2.74937 | 0.56003 | 2.18934 | 0.11801 |  | -97.2 | 1 | 31.8079 | 0.1148347 | 3 | 2.18934 | 0.11801 | 2.43235674 | 0.1459414044 | 0.3331996 | 0.1148347
5 | 5547.4 | 25396.6 | 1014.3 | 2.53966 | 0.55474 | 1.98492 | 0.10143 |  | -96.8 | 1.4 | 37.41424 | 0.08299829 | 3 | 1.98492 | 0.10143 | 2.20524612 | 0.1323147672 | 0.3020885 | 0.08299829
6 | 4959.2 | 9642.3 | 4656.4 | 0.96423 | 0.49592 | 0.46831 | 0.46564 |  | -96.3 | 1.9 | 44.97006 | 0.0574508 | 4 | 0.46831 | 0.46564 | 0.3902193075 | 0.02341315845 | 0.0534547 | 0.0574508
7 | 0 | 0 | 0 | 0 | 0 | 0 | 0 |  | -95.8 | 2.4 | 52.89072 | 0.04153211 | 4 | 0 | 0 | 0 | 0 | 0 | 0.04153211
8 | 0 | 0 | 0 | 0 | 0 | 0 | 0 |  | -95.5 | 2.7 | 57.75613 | 0.03482947 | 5 | 0 | 0 | 0 | 0 | 0 | 0.03482947
9 | 0 | 0 | 0 | 0 | 0 | 0 | 0 |  | -95.1 | 3.1 | 64.33535 | 0.02807008 | 8 | 0 | 0 | 0 | 0 | 0 | 0.02807008
10 | 0 | 0 | 0 | 0 | 0 | 0 | 0 |  | -94.4 | 3.8 | 76.02515 | 0.0201015 | 14 | 0 | 0 | 0 | 0 | 0 | 0.0201015
11 | 0 | 0 | 0 | 0 | 0 | 0 | 0 |  | -93.3 | 4.9 | 94.67134 | 0.01296301 | 21 | 0 | 0 | 0 | 0 | 0 | 0.01296301
P6 | Ref, A | Gylis, A | Ra, A | Gylis, um | Ref, um | GylisT, um | Ra, um | P | z, mm | Z, mm | w0, μm | F0, J/cm2 | Nscan | Gylis, μm | Ra, μm | Rate, μm3/μs | Rate, mm3/min | Eff, μm3/μJ | F0, J/cm2
1 | -1736.3 | 30384.9 | 3651.4 | 3.03849 | -0.17363 | 3.21212 | 0.36514 | 6 | -98.2 | 0 | 21.65482 | 0.2064679 | 3 | 3.21212 | 0.36514 | 3.56866532 | 0.2141199192 | 0.4888583 | 0.2064679
2 | 1151.2 | 31672.7 | 2753.2 | 3.16727 | 0.11512 | 3.05215 | 0.27532 |  | -98 | 0.2 | 22.99235 | 0.183145 | 3 | 3.05215 | 0.27532 | 3.39093865 | 0.203456319 | 0.4645121 | 0.183145
3 | 3597.8 | 30152.9 | 1985.8 | 3.01529 | 0.35978 | 2.65551 | 0.19858 |  | -97.8 | 0.4 | 24.75455 | 0.157998 | 3 | 2.65551 | 0.19858 | 2.95027161 | 0.1770162966 | 0.4041468 | 0.157998
4 | 6700.6 | 22904.3 | 971.5 | 2.29043 | 0.67006 | 1.62037 | 0.09715 |  | -97.2 | 1 | 31.8079 | 0.09569555 | 3 | 1.62037 | 0.09715 | 1.80023107 | 0.1080138642 | 0.246607 | 0.09569555
5 | 4433.1 | 15441.8 | 2546.6 | 1.54418 | 0.44331 | 1.10087 | 0.25466 |  | -96.8 | 1.4 | 37.41424 | 0.06916524 | 3 | 1.10087 | 0.25466 | 1.22306657 | 0.0733839942 | 0.1675434 | 0.06916524
6 | 0 | 0 | 0 | 0 | 0 | 0 | 0 |  | -96.3 | 1.9 | 44.97006 | 0.04787566 | 4 | 0 | 0 | 0 | 0 | 0 | 0.04787566
7 | 0 | 0 | 0 | 0 | 0 | 0 | 0 |  | -95.8 | 2.4 | 52.89072 | 0.03461009 | 4 | 0 | 0 | 0 | 0 | 0 | 0.03461009
8 | 0 | 0 | 0 | 0 | 0 | 0 | 0 |  | -95.5 | 2.7 | 57.75613 | 0.02902456 | 5 | 0 | 0 | 0 | 0 | 0 | 0.02902456
9 | 0 | 0 | 0 | 0 | 0 | 0 | 0 |  | -95.1 | 3.1 | 64.33535 | 0.02339173 | 8 | 0 | 0 | 0 | 0 | 0 | 0.02339173
10 | 0 | 0 | 0 | 0 | 0 | 0 | 0 |  | -94.4 | 3.8 | 76.02515 | 0.01675125 | 14 | 0 | 0 | 0 | 0 | 0 | 0.01675125
11 | 0 | 0 | 0 | 0 | 0 | 0 | 0 |  | -93.3 | 4.9 | 94.67134 | 0.01080251 | 21 | 0 | 0 | 0 | 0 | 0 | 0.01080251
P7 | Ref, A | Gylis, A | Ra, A | Gylis, um | Ref, um | GylisT, um | Ra, um | P | z, mm | Z, mm | w0, μm | F0, J/cm2 | Nscan | Gylis, μm | Ra, μm | Rate, μm3/μs | Rate, mm3/min | Eff, μm3/μJ | F0, J/cm2
1 | 999.7 | 29458.6 | 3445.2 | 2.94586 | 0.09997 | 2.84589 | 0.34452 | 7 | -98.2 | 0 | 21.65482 | 0.1769725 | 3 | 2.84589 | 0.34452 | 3.16178379 | 0.1897070274 | 0.4331211 | 0.1769725
2 | 3786 | 29439.1 | 2963.3 | 2.94391 | 0.3786 | 2.56531 | 0.29633 |  | -98 | 0.2 | 22.99235 | 0.1569814 | 3 | 2.56531 | 0.29633 | 2.85005941 | 0.1710035646 | 0.3904191 | 0.1569814
3 | 4833.2 | 27828.4 | 1988.9 | 2.78284 | 0.48332 | 2.29952 | 0.19889 |  | -97.8 | 0.4 | 24.75455 | 0.1354269 | 3 | 2.29952 | 0.19889 | 2.55476672 | 0.1532860032 | 0.349968 | 0.1354269
4 | 6026.5 | 19028.8 | 1350.3 | 1.90288 | 0.60265 | 1.30023 | 0.13503 |  | -97.2 | 1 | 31.8079 | 0.08202476 | 3 | 1.30023 | 0.13503 | 1.44455553 | 0.0866733318 | 0.1978843 | 0.08202476
5 | 0 | 0 | 0 | 0 | 0 | 0 | 0 |  | -96.8 | 1.4 | 37.41424 | 0.05928449 | 3 | 0 | 0 | 0 | 0 | 0 | 0.05928449
6 | 0 | 0 | 0 | 0 | 0 | 0 | 0 |  | -96.3 | 1.9 | 44.97006 | 0.04103628 | 4 | 0 | 0 | 0 | 0 | 0 | 0.04103628
7 | 0 | 0 | 0 | 0 | 0 | 0 | 0 |  | -95.8 | 2.4 | 52.89072 | 0.02966579 | 4 | 0 | 0 | 0 | 0 | 0 | 0.02966579
8 | 0 | 0 | 0 | 0 | 0 | 0 | 0 |  | -95.5 | 2.7 | 57.75613 | 0.02487819 | 5 | 0 | 0 | 0 | 0 | 0 | 0.02487819
9 | 0 | 0 | 0 | 0 | 0 | 0 | 0 |  | -95.1 | 3.1 | 64.33535 | 0.02005006 | 8 | 0 | 0 | 0 | 0 | 0 | 0.02005006
10 | 0 | 0 | 0 | 0 | 0 | 0 | 0 |  | -94.4 | 3.8 | 76.02515 | 0.01435821 | 14 | 0 | 0 | 0 | 0 | 0 | 0.01435821
11 | 0 | 0 | 0 | 0 | 0 | 0 | 0 |  | -93.3 | 4.9 | 94.67134 | 0.009259295 | 21 | 0 | 0 | 0 | 0 | 0 | 0.009259295
P8 | Ref, A | Gylis, A | Ra, A | Gylis, um | Ref, um | GylisT, um | Ra, um | P | z, mm | Z, mm | w0, μm | F0, J/cm2 | Nscan | Gylis, μm | Ra, μm | Rate, μm3/μs | Rate, mm3/min | Eff, μm3/μJ | F0, J/cm2
1 | 702.2 | 28396.1 | 3475.7 | 2.83961 | 0.07022 | 2.76939 | 0.34757 | 8 | -98.2 | 0 | 21.65482 | 0.1548509 | 3 | 2.76939 | 0.34757 | 3.07679229 | 0.1846075374 | 0.4214784 | 0.1548509
2 | 6574.2 | 28173.3 | 2437.5 | 2.81733 | 0.65742 | 2.15991 | 0.24375 |  | -98 | 0.2 | 22.99235 | 0.1373587 | 3 | 2.15991 | 0.24375 | 2.39966001 | 0.1439796006 | 0.3287205 | 0.1373587
3 | 3986 | 25598.9 | 2528.3 | 2.55989 | 0.3986 | 2.16129 | 0.25283 |  | -97.8 | 0.4 | 24.75455 | 0.1184985 | 3 | 2.16129 | 0.25283 | 2.40119319 | 0.1440715914 | 0.3289306 | 0.1184985
4 | 3030.4 | 14214.5 | 778.7 | 1.42145 | 0.30304 | 1.11841 | 0.07787 |  | -97.2 | 1 | 31.8079 | 0.07177166 | 3 | 1.11841 | 0.07787 | 1.24255351 | 0.0745532106 | 0.1702128 | 0.07177166
5 | 0 | 0 | 0 | 0 | 0 | 0 | 0 |  | -96.8 | 1.4 | 37.41424 | 0.05187393 | 3 | 0 | 0 | 0 | 0 | 0 | 0.05187393
6 | 0 | 0 | 0 | 0 | 0 | 0 | 0 |  | -96.3 | 1.9 | 44.97006 | 0.03590675 | 4 | 0 | 0 | 0 | 0 | 0 | 0.03590675
7 | 0 | 0 | 0 | 0 | 0 | 0 | 0 |  | -95.8 | 2.4 | 52.89072 | 0.02595757 | 4 | 0 | 0 | 0 | 0 | 0 | 0.02595757
8 | 0 | 0 | 0 | 0 | 0 | 0 | 0 |  | -95.5 | 2.7 | 57.75613 | 0.02176842 | 5 | 0 | 0 | 0 | 0 | 0 | 0.02176842
9 | 0 | 0 | 0 | 0 | 0 | 0 | 0 |  | -95.1 | 3.1 | 64.33535 | 0.0175438 | 8 | 0 | 0 | 0 | 0 | 0 | 0.0175438
10 | 0 | 0 | 0 | 0 | 0 | 0 | 0 |  | -94.4 | 3.8 | 76.02515 | 0.01256344 | 14 | 0 | 0 | 0 | 0 | 0 | 0.01256344
11 | 0 | 0 | 0 | 0 | 0 | 0 | 0 |  | -93.3 | 4.9 | 94.67134 | 0.008101883 | 21 | 0 | 0 | 0 | 0 | 0 | 0.008101883
P9 | Ref, A | Gylis, A | Ra, A | Gylis, um | Ref, um | GylisT, um | Ra, um | P | z, mm | Z, mm | w0, μm | F0, J/cm2 | Nscan | Gylis, μm | Ra, μm | Rate, μm3/μs | Rate, mm3/min | Eff, μm3/μJ | F0, J/cm2
1 | 1519.7 | 27421.1 | 3660.7 | 2.74211 | 0.15197 | 2.59014 | 0.36607 | 9 | -98.2 | 0 | 21.65482 | 0.1376453 | 3 | 2.59014 | 0.36607 | 2.87764554 | 0.1726587324 | 0.394198 | 0.1376453
2 | 3658.3 | 24886.3 | 3033.3 | 2.48863 | 0.36583 | 2.1228 | 0.30333 |  | -98 | 0.2 | 22.99235 | 0.1220966 | 3 | 2.1228 | 0.30333 | 2.3584308 | 0.141505848 | 0.3230727 | 0.1220966
3 | 3962 | 22398.1 | 2078.7 | 2.23981 | 0.3962 | 1.84361 | 0.20787 |  | -97.8 | 0.4 | 24.75455 | 0.105332 | 3 | 1.84361 | 0.20787 | 2.04825071 | 0.1228950426 | 0.2805823 | 0.105332
4 | 0 | 0 | 0 | 0 | 0 | 0 | 0 |  | -97.2 | 1 | 31.8079 | 0.06379703 | 3 | 0 | 0 | 0 | 0 | 0 | 0.06379703
5 | 0 | 0 | 0 | 0 | 0 | 0 | 0 |  | -96.8 | 1.4 | 37.41424 | 0.04611016 | 3 | 0 | 0 | 0 | 0 | 0 | 0.04611016
6 | 0 | 0 | 0 | 0 | 0 | 0 | 0 |  | -96.3 | 1.9 | 44.97006 | 0.03191711 | 4 | 0 | 0 | 0 | 0 | 0 | 0.03191711
7 | 0 | 0 | 0 | 0 | 0 | 0 | 0 |  | -95.8 | 2.4 | 52.89072 | 0.02307339 | 4 | 0 | 0 | 0 | 0 | 0 | 0.02307339
8 | 0 | 0 | 0 | 0 | 0 | 0 | 0 |  | -95.5 | 2.7 | 57.75613 | 0.01934971 | 5 | 0 | 0 | 0 | 0 | 0 | 0.01934971
9 | 0 | 0 | 0 | 0 | 0 | 0 | 0 |  | -95.1 | 3.1 | 64.33535 | 0.01559449 | 8 | 0 | 0 | 0 | 0 | 0 | 0.01559449
10 | 0 | 0 | 0 | 0 | 0 | 0 | 0 |  | -94.4 | 3.8 | 76.02515 | 0.0111675 | 14 | 0 | 0 | 0 | 0 | 0 | 0.0111675
11 | 0 | 0 | 0 | 0 | 0 | 0 | 0 |  | -93.3 | 4.9 | 94.67134 | 0.007201674 | 21 | 0 | 0 | 0 | 0 | 0 | 0.007201674
P10 | Ref, A | Gylis, A | Ra, A | Gylis, um | Ref, um | GylisT, um | Ra, um | P | z, mm | Z, mm | w0, μm | F0, J/cm2 | Nscan | Gylis, μm | Ra, μm | Rate, μm3/μs | Rate, mm3/min | Eff, μm3/μJ | F0, J/cm2
1 | -1006.1 | 25018.4 | 2951.2 | 2.50184 | -0.10061 | 2.60245 | 0.29512 | 10 | -98.2 | 0 | 21.65482 | 0.1238808 | 3 | 2.60245 | 0.29512 | 2.89132195 | 0.173479317 | 0.3960715 | 0.1238808
2 | 4278.7 | 25365 | 3275.9 | 2.5365 | 0.42787 | 2.10863 | 0.32759 |  | -98 | 0.2 | 22.99235 | 0.109887 | 3 | 2.10863 | 0.32759 | 2.34268793 | 0.1405612758 | 0.3209162 | 0.109887
3 | 5847.5 | 23517.3 | 2616 | 2.35173 | 0.58475 | 1.76698 | 0.2616 |  | -97.8 | 0.4 | 24.75455 | 0.0947988 | 3 | 1.76698 | 0.2616 | 1.96311478 | 0.1177868868 | 0.2689198 | 0.0947988
4 | 0 | 0 | 0 | 0 | 0 | 0 | 0 |  | -97.2 | 1 | 31.8079 | 0.05741733 | 3 | 0 | 0 | 0 | 0 | 0 | 0.05741733
5 | 0 | 0 | 0 | 0 | 0 | 0 | 0 |  | -96.8 | 1.4 | 37.41424 | 0.04149914 | 3 | 0 | 0 | 0 | 0 | 0 | 0.04149914
6 | 0 | 0 | 0 | 0 | 0 | 0 | 0 |  | -96.3 | 1.9 | 44.97006 | 0.0287254 | 4 | 0 | 0 | 0 | 0 | 0 | 0.0287254
7 | 0 | 0 | 0 | 0 | 0 | 0 | 0 |  | -95.8 | 2.4 | 52.89072 | 0.02076605 | 4 | 0 | 0 | 0 | 0 | 0 | 0.02076605
8 | 0 | 0 | 0 | 0 | 0 | 0 | 0 |  | -95.5 | 2.7 | 57.75613 | 0.01741474 | 5 | 0 | 0 | 0 | 0 | 0 | 0.01741474
9 | 0 | 0 | 0 | 0 | 0 | 0 | 0 |  | -95.1 | 3.1 | 64.33535 | 0.01403504 | 8 | 0 | 0 | 0 | 0 | 0 | 0.01403504
10 | 0 | 0 | 0 | 0 | 0 | 0 | 0 |  | -94.4 | 3.8 | 76.02515 | 0.01005075 | 14 | 0 | 0 | 0 | 0 | 0 | 0.01005075
11 | 0 | 0 | 0 | 0 | 0 | 0 | 0 |  | -93.3 | 4.9 | 94.67134 | 0.006481507 | 21 | 0 | 0 | 0 | 0 | 0 | 0.006481507
P15 | Ref, A | Gylis, A | Ra, A | Gylis, um | Ref, um | GylisT, um | Ra, um | P | z, mm | Z, mm | w0, μm | F0, J/cm2 | Nscan | Gylis, μm | Ra, μm | Rate, μm3/μs | Rate, mm3/min | Eff, μm3/μJ | F0, J/cm2
1 | -1631.9 | 29389.9 | 5128.2 | 2.93899 | -0.16319 | 3.10218 | 0.51282 | 15 | -98.2 | 0 | 21.65482 | 0.08258717 | 3 | 3.10218 | 0.51282 | 3.44652198 | 0.2067913188 | 0.4721263 | 0.08258717
2 | 2477.3 | 27766.9 | 3002 | 2.77669 | 0.24773 | 2.52896 | 0.3002 |  | -98 | 0.2 | 22.99235 | 0.07325798 | 3 | 2.52896 | 0.3002 | 2.80967456 | 0.1685804736 | 0.3848869 | 0.07325798
3 | 3892.2 | 26976 | 2573.6 | 2.6976 | 0.38922 | 2.30838 | 0.25736 |  | -97.8 | 0.4 | 24.75455 | 0.0631992 | 3 | 2.30838 | 0.25736 | 2.56461018 | 0.1538766108 | 0.3513165 | 0.0631992
4 | 2877.7 | 21438.1 | 862.1 | 2.14381 | 0.28777 | 1.85604 | 0.08621 |  | -97.2 | 1 | 31.8079 | 0.03827822 | 3 | 1.85604 | 0.08621 | 2.06206044 | 0.1237236264 | 0.282474 | 0.03827822
5 | 1551.1 | 14849.9 | 711.7 | 1.48499 | 0.15511 | 1.32988 | 0.07117 |  | -96.8 | 1.4 | 37.41424 | 0.0276661 | 3 | 1.32988 | 0.07117 | 1.47749668 | 0.0886498008 | 0.2023968 | 0.0276661
6 | 0 | 0 | 0 | 0 | 0 | 0 | 0 |  | -96.3 | 1.9 | 44.97006 | 0.01915027 | 4 | 0 | 0 | 0 | 0 | 0 | 0.01915027
7 | 0 | 0 | 0 | 0 | 0 | 0 | 0 |  | -95.8 | 2.4 | 52.89072 | 0.01384404 | 4 | 0 | 0 | 0 | 0 | 0 | 0.01384404
8 | 0 | 0 | 0 | 0 | 0 | 0 | 0 |  | -95.5 | 2.7 | 57.75613 | 0.01160982 | 5 | 0 | 0 | 0 | 0 | 0 | 0.01160982
9 | 0 | 0 | 0 | 0 | 0 | 0 | 0 |  | -95.1 | 3.1 | 64.33535 | 0.009356693 | 8 | 0 | 0 | 0 | 0 | 0 | 0.009356693
10 | 0 | 0 | 0 | 0 | 0 | 0 | 0 |  | -94.4 | 3.8 | 76.02515 | 0.006700499 | 14 | 0 | 0 | 0 | 0 | 0 | 0.006700499
11 | 0 | 0 | 0 | 0 | 0 | 0 | 0 |  | -93.3 | 4.9 | 94.67134 | 0.004321004 | 21 | 0 | 0 | 0 | 0 | 0 | 0.004321004
P20 | Ref, A | Gylis, A | Ra, A | Gylis, um | Ref, um | GylisT, um | Ra, um | P | z, mm | Z, mm | w0, μm | F0, J/cm2 | Nscan | Gylis, μm | Ra, μm | Rate, μm3/μs | Rate, mm3/min | Eff, μm3/μJ | F0, J/cm2
1 | -5806.6 | 17665.5 | 4119.2 | 1.76655 | -0.58066 | 2.34721 | 0.41192 | 20 | -98.2 | 0 | 21.65482 | 0.06194038 | 3 | 2.34721 | 0.41192 | 2.60775031 | 0.1564650186 | 0.3572261 | 0.06194038
2 | -407.2 | 18303.4 | 4154.6 | 1.83034 | -0.04072 | 1.87106 | 0.41546 |  | -98 | 0.2 | 22.99235 | 0.05494349 | 3 | 1.87106 | 0.41546 | 2.07874766 | 0.1247248596 | 0.28476 | 0.05494349
3 | -149.4 | 18537.6 | 2883.2 | 1.85376 | -0.01494 | 1.8687 | 0.28832 |  | -97.8 | 0.4 | 24.75455 | 0.0473994 | 3 | 1.8687 | 0.28832 | 2.0761257 | 0.124567542 | 0.2844008 | 0.0473994
4 | 1757.5 | 17523.1 | 963.6 | 1.75231 | 0.17575 | 1.57656 | 0.09636 |  | -97.2 | 1 | 31.8079 | 0.02870867 | 3 | 1.57656 | 0.09636 | 1.75155816 | 0.1050934896 | 0.2399395 | 0.02870867
5 | -87 | 12278.5 | 1330.7 | 1.22785 | -0.0087 | 1.23655 | 0.13307 |  | -96.8 | 1.4 | 37.41424 | 0.02074957 | 3 | 1.23655 | 0.13307 | 1.37380705 | 0.082428423 | 0.1881927 | 0.02074957
6 | 0 | 0 | 0 | 0 | 0 | 0 | 0 |  | -96.3 | 1.9 | 44.97006 | 0.0143627 | 4 | 0 | 0 | 0 | 0 | 0 | 0.0143627
7 | 0 | 0 | 0 | 0 | 0 | 0 | 0 |  | -95.8 | 2.4 | 52.89072 | 0.01038303 | 4 | 0 | 0 | 0 | 0 | 0 | 0.01038303
8 | 0 | 0 | 0 | 0 | 0 | 0 | 0 |  | -95.5 | 2.7 | 57.75613 | 0.008707368 | 5 | 0 | 0 | 0 | 0 | 0 | 0.008707368
9 | 0 | 0 | 0 | 0 | 0 | 0 | 0 |  | -95.1 | 3.1 | 64.33535 | 0.007017519 | 8 | 0 | 0 | 0 | 0 | 0 | 0.007017519
10 | 0 | 0 | 0 | 0 | 0 | 0 | 0 |  | -94.4 | 3.8 | 76.02515 | 0.005025374 | 14 | 0 | 0 | 0 | 0 | 0 | 0.005025374
11 | 0 | 0 | 0 | 0 | 0 | 0 | 0 |  | -93.3 | 4.9 | 94.67134 | 0.003240753 | 21 | 0 | 0 | 0 | 0 | 0 | 0.003240753
P25 | Ref, A | Gylis, A | Ra, A | Gylis, um | Ref, um | GylisT, um | Ra, um | P | z, mm | Z, mm | w0, μm | F0, J/cm2 | Nscan | Gylis, μm | Ra, μm | Rate, μm3/μs | Rate, mm3/min | Eff, μm3/μJ | F0, J/cm2
1 | -4282.1 | 16798.1 | 4612.9 | 1.67981 | -0.42821 | 2.10802 | 0.46129 | 25 | -98.2 | 0 | 21.65482 | 0.0495523 | 3 | 2.10802 | 0.46129 | 2.34201022 | 0.1405206132 | 0.3208233 | 0.0495523
2 | -1791.4 | 15568 | 3879 | 1.5568 | -0.17914 | 1.73594 | 0.3879 |  | -98 | 0.2 | 22.99235 | 0.04395479 | 3 | 1.73594 | 0.3879 | 1.92862934 | 0.1157177604 | 0.2641958 | 0.04395479
3 | -2067.6 | 15359.4 | 2660.8 | 1.53594 | -0.20676 | 1.7427 | 0.26608 |  | -97.8 | 0.4 | 24.75455 | 0.03791952 | 3 | 1.7427 | 0.26608 | 1.9361397 | 0.116168382 | 0.2652246 | 0.03791952
4 | 1517.5 | 12998.6 | 1063.7 | 1.29986 | 0.15175 | 1.14811 | 0.10637 |  | -97.2 | 1 | 31.8079 | 0.02296693 | 3 | 1.14811 | 0.10637 | 1.27555021 | 0.0765330126 | 0.1747329 | 0.02296693
5 | 0 | 0 | 0 | 0 | 0 | 0 | 0 |  | -96.8 | 1.4 | 37.41424 | 0.01659966 | 3 | 0 | 0 | 0 | 0 | 0 | 0.01659966
6 | 0 | 0 | 0 | 0 | 0 | 0 | 0 |  | -96.3 | 1.9 | 44.97006 | 0.01149016 | 4 | 0 | 0 | 0 | 0 | 0 | 0.01149016
7 | 0 | 0 | 0 | 0 | 0 | 0 | 0 |  | -95.8 | 2.4 | 52.89072 | 0.008306421 | 4 | 0 | 0 | 0 | 0 | 0 | 0.008306421
8 | 0 | 0 | 0 | 0 | 0 | 0 | 0 |  | -95.5 | 2.7 | 57.75613 | 0.006965894 | 5 | 0 | 0 | 0 | 0 | 0 | 0.006965894
9 | 0 | 0 | 0 | 0 | 0 | 0 | 0 |  | -95.1 | 3.1 | 64.33535 | 0.005614016 | 8 | 0 | 0 | 0 | 0 | 0 | 0.005614016
10 | 0 | 0 | 0 | 0 | 0 | 0 | 0 |  | -94.4 | 3.8 | 76.02515 | 0.004020299 | 14 | 0 | 0 | 0 | 0 | 0 | 0.004020299
11 | 0 | 0 | 0 | 0 | 0 | 0 | 0 |  | -93.3 | 4.9 | 94.67134 | 0.002592603 | 21 | 0 | 0 | 0 | 0 | 0 | 0.002592603

## CuN9
[8 empty] | f, mm | 100 | Wavelenght nm | 1030 | Pharos burst | P= | 4,88 GHz | 205 ps | N= | 46,68 MHz | 15,46 ns |  |  | Power, W | 7.3
[21 empty] | Pulse rep | 100000
[10 empty] | μ | [10 empty] | Speed, mm/s | 0.3333
P2 | Ref, A | Gylis, A | Ra, A | Gylis, um | Ref, um | GylisT, um | Ra, um | P | z, mm | Z, mm | w0, μm | F0, J/cm2 | Nscan | Gylis, μm | Ra, μm | Rate, μm3/μs | Rate, mm3/min | Eff, μm3/μJ | F0, J/cm2 |  | hatch, m | 1e-05
1 | 120.8 | 75494.2 | 2652.8 | 7.54942 | 0.01208 | 7.53734 | 0.26528 | 2 | -98.2 | 0 | 21.65482 | 0.5505811 | 3 | 7.53734 | 0.26528 | 8.37398474 | 0.5024390844 | 1.147121 | 0.5505811
2 | 9925.7 | 76369.1 | 2943.5 | 7.63691 | 0.99257 | 6.64434 | 0.29435 |  | -98 | 0.2 | 22.99235 | 0.4883865 | 3 | 6.64434 | 0.29435 | 7.38186174 | 0.4429117044 | 1.011214 | 0.4883865
3 | 8893.5 | 65685.6 | 1955.1 | 6.56856 | 0.88935 | 5.67921 | 0.19551 |  | -97.8 | 0.4 | 24.75455 | 0.421328 | 3 | 5.67921 | 0.19551 | 6.30960231 | 0.3785761386 | 0.8643291 | 0.421328 |  | N | 9
4 | 7900.7 | 73046.6 | 1559.5 | 7.30466 | 0.79007 | 6.51459 | 0.15595 |  | -97.2 | 1 | 31.8079 | 0.2551881 | 3 | 6.51459 | 0.15595 | 7.23770949 | 0.4342625694 | 0.9914671 | 0.2551881
5 | 3998.5 | 69050 | 1497 | 6.905 | 0.39985 | 6.50515 | 0.1497 |  | -96.8 | 1.4 | 37.41424 | 0.1844406 | 3 | 6.50515 | 0.1497 | 7.22722165 | 0.433633299 | 0.9900304 | 0.1844406
6 | 3418.9 | 65702.9 | 1176.3 | 6.57029 | 0.34189 | 6.2284 | 0.11763 |  | -96.3 | 1.9 | 44.97006 | 0.1276684 | 4 | 6.2284 | 0.11763 | 5.1898143 | 0.311388858 | 0.7109335 | 0.1276684
7 | 9079.2 | 33693.9 | 1768.6 | 3.36939 | 0.90792 | 2.46147 | 0.17686 |  | -95.8 | 2.4 | 52.89072 | 0.09229357 | 4 | 2.46147 | 0.17686 | 2.05102 | 0.1230612 | 0.2809616 | 0.09229357 | F0 | Rate1 | Rate2 | Eff | Rr | Ra | F0 | Rate1 | Rate2 | Eff | Rr | Ra | F0 | Rate1 | Rate2 | Eff | Rr | Ra | F0 | Rate1 | Rate2 | Eff | Rr | Ra | F0 | Rate1 | Rate2 | Eff | Rr | Ra | F0 | Rate1 | Rate2 | Eff | Rr | Ra | F0 | Rate1 | Rate2 | Eff | Rr | Ra | F0 | Rate1 | Rate2 | Eff | Rr | Ra | F0 | Rate1 | Rate2 | Eff | Rr | Ra | F0 | Rate1 | Rate2 | Eff | Rr | Ra | F0 | Rate1 | Rate2 | Eff | Rr | Ra | F0 | Rate1 | Rate2 | Eff | Rr | Ra
8 | 5138.8 | 27506.7 | 2280.2 | 2.75067 | 0.51388 | 2.23679 | 0.22802 |  | -95.5 | 2.7 | 57.75613 | 0.07739883 | 5 | 2.23679 | 0.22802 | 1.491044214 | 0.08946265284 | 0.2042526 | 0.07739883 | J/cm2 | μm3/μs | mm3/min | μm3/μJ | % | μm | J/cm2 | μm3/μs | mm3/min | μm3/μJ | % | μm | J/cm2 | μm3/μs | mm3/min | μm3/μJ | % | μm | J/cm2 | μm3/μs | mm3/min | μm3/μJ | % | μm | J/cm2 | μm3/μs | mm3/min | μm3/μJ | % | μm | J/cm2 | μm3/μs | mm3/min | μm3/μJ | % | μm | J/cm2 | μm3/μs | mm3/min | μm3/μJ | % | μm | J/cm2 | μm3/μs | mm3/min | μm3/μJ | % | μm | J/cm2 | μm3/μs | mm3/min | μm3/μJ | % | μm | J/cm2 | μm3/μs | mm3/min | μm3/μJ | % | μm | J/cm2 | μm3/μs | mm3/min | μm3/μJ | % | μm | J/cm2 | μm3/μs | mm3/min | μm3/μJ | % | μm
9 | 6501.6 | 16297.2 | 3011.8 | 1.62972 | 0.65016 | 0.97956 | 0.30118 |  | -95.1 | 3.1 | 64.33535 | 0.06237795 | 8 | 0.97956 | 0.30118 | 0.408109185 | 0.0244865511 | 0.05590537 | 0.06237795 | 2 | 2 | 2 | 2 | 2 | 2 | 3 | 3 | 3 | 3 | 3 | 3 | 4 | 4 | 4 | 4 | 4 | 4 | 5 | 5 | 5 | 5 | 5 | 5 | 6 | 6 | 6 | 6 | 6 | 6 | 7 | 7 | 7 | 7 | 7 | 7 | 8 | 8 | 8 | 8 | 8 | 8 | 9 | 9 | 9 | 9 | 9 | 9 | 10 | 10 | 10 | 10 | 10 | 10 | 15 | 15 | 15 | 15 | 15 | 15 | 20 | 20 | 20 | 20 | 20 | 20 | 25 | 25 | 25 | 25 | 25 | 25
10 | 0 | 0 | 0 | 0 | 0 | 0 | 0 |  | -94.4 | 3.8 | 76.02515 | 0.04466999 | 14 | 0 | 0 | 0 | 0 | 0 | 0.04466999 | 0.5505811 | 8.37398474 | 0.5024390844 | 1.147121 | 3.52% | 0.26528 | 0.3670541 | 5.01429852 | 0.3008579112 | 0.6868902 | 5.601% | 0.2528 | 0.2752906 | 4.16438352 | 0.2498630112 | 0.5704635 | 8.162% | 0.30595 | 0.2202324 | 3.99701137 | 0.2398206822 | 0.5475358 | 7.269% | 0.26153 | 0.183527 | 3.50314965 | 0.210188979 | 0.4798835 | 8.513% | 0.26842 | 0.1573089 | 2.83237229 | 0.1699423374 | 0.3879962 | 10.7% | 0.27275 | 0.1376453 | 2.41660276 | 0.1449961656 | 0.3310415 | 12.55% | 0.27308 | 0.1223514 | 2.81256316 | 0.1687537896 | 0.3852826 | 11.13% | 0.28174 | 0.1101162 | 2.09824571 | 0.1258947426 | 0.2874309 | 14.9% | 0.28134 | 0.07341082 | 2.94700527 | 0.1768203162 | 0.4036994 | 14.39% | 0.38178 | 0.05505811 | 2.29182635 | 0.137509581 | 0.3139488 | 13.03% | 0.26888 | 0.04404649 | 1.69887454 | 0.1019324724 | 0.2327225 | 26.76% | 0.40914
11 | 0 | 0 | 0 | 0 | 0 | 0 | 0 |  | -93.3 | 4.9 | 94.67134 | 0.0288067 | 21 | 0 | 0 | 0 | 0 | 0 | 0.0288067 | 0.4883865 | 7.38186174 | 0.4429117044 | 1.011214 | 4.43% | 0.29435 | 0.325591 | 5.1433745 | 0.30860247 | 0.7045718 | 4.907% | 0.22719 | 0.2441933 | 3.80143093 | 0.2280858558 | 0.520744 | 8.425% | 0.28827 | 0.1953546 | 3.24335341 | 0.1946012046 | 0.444295 | 7.392% | 0.21579 | 0.1627955 | 2.86463573 | 0.1718781438 | 0.3924159 | 9.616% | 0.24795 | 0.139539 | 2.78441042 | 0.1670646252 | 0.3814261 | 10.04% | 0.25165 | 0.1220966 | 2.39972667 | 0.1439836002 | 0.3287297 | 11.61% | 0.25068 | 0.1085303 | 2.24274237 | 0.1345645422 | 0.307225 | 10.28% | 0.20754 | 0.09767731 | 1.98593472 | 0.1191560832 | 0.2720459 | 15.53% | 0.27755 | 0.06511821 | 2.7840549 | 0.167043294 | 0.3813774 | 9.998% | 0.25054 | 0.04883865 | 2.47616347 | 0.1485698082 | 0.3392005 | 10.37% | 0.23121 | 0.03907092 | 1.88271171 | 0.1129627026 | 0.2579057 | 20.16% | 0.34159
[20 empty] | 0.421328 | 6.30960231 | 0.3785761386 | 0.8643291 | 3.443% | 0.19551 | 0.2808853 | 4.92138559 | 0.2952831354 | 0.6741624 | 3.85% | 0.17056 | 0.210664 | 4.13935269 | 0.2483611614 | 0.5670346 | 4.828% | 0.17987 | 0.1685312 | 2.50889353 | 0.1505336118 | 0.343684 | 7.881% | 0.17797 | 0.1404427 | 2.53226897 | 0.1519361382 | 0.3468862 | 8.261% | 0.18828 | 0.1203794 | 2.4498661 | 0.146991966 | 0.3355981 | 6.982% | 0.15397 | 0.105332 | 2.3732071 | 0.142392426 | 0.3250969 | 7.185% | 0.15348 | 0.09362845 | 1.82345097 | 0.1094070582 | 0.2497878 | 12.08% | 0.19822 | 0.0842656 | 1.69075313 | 0.1014451878 | 0.23161 | 10.97% | 0.16691 | 0.05617707 | 2.93845057 | 0.1763070342 | 0.4025275 | 8.907% | 0.23559 | 0.0421328 | 2.42610181 | 0.1455661086 | 0.3323427 | 10.9% | 0.23795 | 0.03370624 | 2.12314322 | 0.1273885932 | 0.2908415 | 8.271% | 0.15806
[20 empty] | 0.2551881 | 7.23770949 | 0.4342625694 | 0.9914671 | 2.394% | 0.15595 | 0.1701254 | 3.80483059 | 0.2282898354 | 0.5212097 | 2.975% | 0.1019 | 0.1275941 | 3.26472905 | 0.195883743 | 0.4472232 | 2.414% | 0.07095 | 0.1020753 | 2.75830192 | 0.1654981152 | 0.3778496 | 2.836% | 0.0704 | 0.08506271 | 1.97626902 | 0.1185761412 | 0.2707218 | 5.119% | 0.09106 | 0.0729109 | 1.49623925 | 0.089774355 | 0.2049643 | 4.875% | 0.06565 | 0.06379703 | 0.75924629 | 0.0455547774 | 0.1040063 | 9.318% | 0.06368 | 0.05670848 | 1.03444099 | 0.0620664594 | 0.1417042 | 8.795% | 0.08189 | 0.05103763 | 0.35998622 | 0.0215991732 | 0.04931318 | 36.37% | 0.11784 | 0.03402509 | 1.45683208 | 0.0874099248 | 0.199566 | 5.778% | 0.07577 | 0.02551881 | 1.37972868 | 0.0827837208 | 0.1890039 | 4.659% | 0.05786 | 0.02041505 | 1.07397037 | 0.0644382222 | 0.1471192 | 8.094% | 0.07824
P3 | Ref, A | Gylis, A | Ra, A | Gylis, um | Ref, um | GylisT, um | Ra, um | P | z, mm | Z, mm | w0, μm | F0, J/cm2 | Nscan | Gylis, μm | Ra, μm | Rate, μm3/μs | Rate, mm3/min | Eff, μm3/μJ | F0, J/cm2 | 0.1844406 | 7.22722165 | 0.433633299 | 0.9900304 | 2.301% | 0.1497 | 0.1229604 | 4.16811648 | 0.2500869888 | 0.5709749 | 4.592% | 0.17229 | 0.09222032 | 3.56603225 | 0.213961935 | 0.4884976 | 7.06% | 0.22662 | 0.07377625 | 1.99017874 | 0.1194107244 | 0.2726272 | 4.338% | 0.0777 | 0.06148021 | 1.50350519 | 0.0902103114 | 0.2059596 | 9.778% | 0.13233 | 0.05269732 | 0.89529935 | 0.053717961 | 0.1226437 | 16.85% | 0.13575 | 0.04611016 | 0.32338988 | 0.0194033928 | 0.04429998 | 33.63% | 0.0979 | 0.04098681 | 0.61924918 | 0.0371549508 | 0.08482865 | 21.81% | 0.12157 | [6 empty] | 0.02459208 | 1.18349275 | 0.071009565 | 0.1621223 | 12.72% | 0.13546 | 0.01844406 | 1.41680275 | 0.085008165 | 0.1940826 | 15.29% | 0.19503 | 0.01475525 | 1.40225976 | 0.0841355856 | 0.1920904 | 11.45% | 0.14449
1 | -484.7 | 44648.5 | 2528 | 4.46485 | -0.04847 | 4.51332 | 0.2528 | 3 | -98.2 | 0 | 21.65482 | 0.3670541 | 3 | 4.51332 | 0.2528 | 5.01429852 | 0.3008579112 | 0.6868902 | 0.3670541 | 0.1276684 | 5.1898143 | 0.311388858 | 0.7109335 | 1.889% | 0.11763 | 0.08511229 | 2.85129 | 0.1710774 | 0.3905876 | 5.089% | 0.17415 | 0.06383422 | 2.01519846 | 0.1209119076 | 0.2760546 | 11.93% | 0.28857 | 0.05106737 | 0.3336582975 | 0.02001949785 | 0.04570662 | 67.02% | 0.26836
2 | -1825 | 44470 | 2271.9 | 4.447 | -0.1825 | 4.6295 | 0.22719 |  | -98 | 0.2 | 22.99235 | 0.325591 | 3 | 4.6295 | 0.22719 | 5.1433745 | 0.30860247 | 0.7045718 | 0.325591 | 0.09229357 | 2.05102 | 0.1230612 | 0.2809616 | 7.185% | 0.17686 | 0.06152905 | 1.474511 | 0.08847065205 | 0.2019878 | 18.12% | 0.32059
3 | 1062.9 | 45359.8 | 1705.6 | 4.53598 | 0.10629 | 4.42969 | 0.17056 |  | -97.8 | 0.4 | 24.75455 | 0.2808853 | 3 | 4.42969 | 0.17056 | 4.92138559 | 0.2952831354 | 0.6741624 | 0.2808853 | 0.07739883 | 1.491044214 | 0.08946265284 | 0.2042526 | 10.19% | 0.22802
4 | 5385 | 39631.9 | 1019 | 3.96319 | 0.5385 | 3.42469 | 0.1019 |  | -97.2 | 1 | 31.8079 | 0.1701254 | 3 | 3.42469 | 0.1019 | 3.80483059 | 0.2282898354 | 0.5212097 | 0.1701254 | 0.06237795 | 0.408109185 | 0.0244865511 | 0.05590537 | 30.75% | 0.30118
5 | 3092.6 | 40609.4 | 1722.9 | 4.06094 | 0.30926 | 3.75168 | 0.17229 |  | -96.8 | 1.4 | 37.41424 | 0.1229604 | 3 | 3.75168 | 0.17229 | 4.16811648 | 0.2500869888 | 0.5709749 | 0.1229604
6 | 2371.2 | 36590.1 | 1741.5 | 3.65901 | 0.23712 | 3.42189 | 0.17415 |  | -96.3 | 1.9 | 44.97006 | 0.08511229 | 4 | 3.42189 | 0.17415 | 2.85129 | 0.1710774 | 0.3905876 | 0.08511229
7 | -4470.5 | 13225.4 | 3205.9 | 1.32254 | -0.44705 | 1.76959 | 0.32059 |  | -95.8 | 2.4 | 52.89072 | 0.06152905 | 4 | 1.76959 | 0.32059 | 1.474511 | 0.08847065205 | 0.2019878 | 0.06152905
8 | 0 | 0 | 0 | 0 | 0 | 0 | 0 |  | -95.5 | 2.7 | 57.75613 | 0.05159922 | 5 | 0 | 0 | 0 | 0 | 0 | 0.05159922
9 | 0 | 0 | 0 | 0 | 0 | 0 | 0 |  | -95.1 | 3.1 | 64.33535 | 0.0415853 | 8 | 0 | 0 | 0 | 0 | 0 | 0.0415853
10 | 0 | 0 | 0 | 0 | 0 | 0 | 0 |  | -94.4 | 3.8 | 76.02515 | 0.02978 | 14 | 0 | 0 | 0 | 0 | 0 | 0.02978
11 | 0 | 0 | 0 | 0 | 0 | 0 | 0 |  | -93.3 | 4.9 | 94.67134 | 0.01920446 | 21 | 0 | 0 | 0 | 0 | 0 | 0.01920446
P4 | Ref, A | Gylis, A | Ra, A | Gylis, um | Ref, um | GylisT, um | Ra, um | P | z, mm | Z, mm | w0, μm | F0, J/cm2 | Nscan | Gylis, μm | Ra, μm | Rate, μm3/μs | Rate, mm3/min | Eff, μm3/μJ | F0, J/cm2
1 | -182 | 37301.2 | 3059.5 | 3.73012 | -0.0182 | 3.74832 | 0.30595 | 4 | -98.2 | 0 | 21.65482 | 0.2752906 | 3 | 3.74832 | 0.30595 | 4.16438352 | 0.2498630112 | 0.5704635 | 0.2752906
2 | 3031.3 | 37247.6 | 2882.7 | 3.72476 | 0.30313 | 3.42163 | 0.28827 |  | -98 | 0.2 | 22.99235 | 0.2441933 | 3 | 3.42163 | 0.28827 | 3.80143093 | 0.2280858558 | 0.520744 | 0.2441933
3 | 3440.3 | 40698.2 | 1798.7 | 4.06982 | 0.34403 | 3.72579 | 0.17987 |  | -97.8 | 0.4 | 24.75455 | 0.210664 | 3 | 3.72579 | 0.17987 | 4.13935269 | 0.2483611614 | 0.5670346 | 0.210664
4 | 2820.7 | 32206.2 | 709.5 | 3.22062 | 0.28207 | 2.93855 | 0.07095 |  | -97.2 | 1 | 31.8079 | 0.1275941 | 3 | 2.93855 | 0.07095 | 3.26472905 | 0.195883743 | 0.4472232 | 0.1275941
5 | 173.6 | 32271.1 | 2266.2 | 3.22711 | 0.01736 | 3.20975 | 0.22662 |  | -96.8 | 1.4 | 37.41424 | 0.09222032 | 3 | 3.20975 | 0.22662 | 3.56603225 | 0.213961935 | 0.4884976 | 0.09222032
6 | 2071 | 26255.8 | 2885.7 | 2.62558 | 0.2071 | 2.41848 | 0.28857 |  | -96.3 | 1.9 | 44.97006 | 0.06383422 | 4 | 2.41848 | 0.28857 | 2.01519846 | 0.1209119076 | 0.2760546 | 0.06383422
7 | 0 | 0 | 0 | 0 | 0 | 0 | 0 |  | -95.8 | 2.4 | 52.89072 | 0.04614679 | 4 | 0 | 0 | 0 | 0 | 0 | 0.04614679
8 | 0 | 0 | 0 | 0 | 0 | 0 | 0 |  | -95.5 | 2.7 | 57.75613 | 0.03869941 | 5 | 0 | 0 | 0 | 0 | 0 | 0.03869941
9 | 0 | 0 | 0 | 0 | 0 | 0 | 0 |  | -95.1 | 3.1 | 64.33535 | 0.03118898 | 8 | 0 | 0 | 0 | 0 | 0 | 0.03118898
10 | 0 | 0 | 0 | 0 | 0 | 0 | 0 |  | -94.4 | 3.8 | 76.02515 | 0.022335 | 14 | 0 | 0 | 0 | 0 | 0 | 0.022335
11 | 0 | 0 | 0 | 0 | 0 | 0 | 0 |  | -93.3 | 4.9 | 94.67134 | 0.01440335 | 21 | 0 | 0 | 0 | 0 | 0 | 0.01440335
P5 | Ref, A | Gylis, A | Ra, A | Gylis, um | Ref, um | GylisT, um | Ra, um | P | z, mm | Z, mm | w0, μm | F0, J/cm2 | Nscan | Gylis, μm | Ra, μm | Rate, μm3/μs | Rate, mm3/min | Eff, μm3/μJ | F0, J/cm2
1 | 2265.1 | 38241.8 | 2615.3 | 3.82418 | 0.22651 | 3.59767 | 0.26153 | 5 | -98.2 | 0 | 21.65482 | 0.2202324 | 3 | 3.59767 | 0.26153 | 3.99701137 | 0.2398206822 | 0.5475358 | 0.2202324
2 | 9214.2 | 38407.3 | 2157.9 | 3.84073 | 0.92142 | 2.91931 | 0.21579 |  | -98 | 0.2 | 22.99235 | 0.1953546 | 3 | 2.91931 | 0.21579 | 3.24335341 | 0.1946012046 | 0.444295 | 0.1953546
3 | 7464.7 | 30047 | 1779.7 | 3.0047 | 0.74647 | 2.25823 | 0.17797 |  | -97.8 | 0.4 | 24.75455 | 0.1685312 | 3 | 2.25823 | 0.17797 | 2.50889353 | 0.1505336118 | 0.343684 | 0.1685312
4 | 461.8 | 25289 | 704 | 2.5289 | 0.04618 | 2.48272 | 0.0704 |  | -97.2 | 1 | 31.8079 | 0.1020753 | 3 | 2.48272 | 0.0704 | 2.75830192 | 0.1654981152 | 0.3778496 | 0.1020753
5 | 255.6 | 18169 | 777 | 1.8169 | 0.02556 | 1.79134 | 0.0777 |  | -96.8 | 1.4 | 37.41424 | 0.07377625 | 3 | 1.79134 | 0.0777 | 1.99017874 | 0.1194107244 | 0.2726272 | 0.07377625
6 | 3491.9 | 7496.2 | 2683.6 | 0.74962 | 0.34919 | 0.40043 | 0.26836 |  | -96.3 | 1.9 | 44.97006 | 0.05106737 | 4 | 0.40043 | 0.26836 | 0.3336582975 | 0.02001949785 | 0.04570662 | 0.05106737
7 | 0 | 0 | 0 | 0 | 0 | 0 | 0 |  | -95.8 | 2.4 | 52.89072 | 0.03691743 | 4 | 0 | 0 | 0 | 0 | 0 | 0.03691743
8 | 0 | 0 | 0 | 0 | 0 | 0 | 0 |  | -95.5 | 2.7 | 57.75613 | 0.03095953 | 5 | 0 | 0 | 0 | 0 | 0 | 0.03095953
9 | 0 | 0 | 0 | 0 | 0 | 0 | 0 |  | -95.1 | 3.1 | 64.33535 | 0.02495118 | 8 | 0 | 0 | 0 | 0 | 0 | 0.02495118
10 | 0 | 0 | 0 | 0 | 0 | 0 | 0 |  | -94.4 | 3.8 | 76.02515 | 0.017868 | 14 | 0 | 0 | 0 | 0 | 0 | 0.017868
11 | 0 | 0 | 0 | 0 | 0 | 0 | 0 |  | -93.3 | 4.9 | 94.67134 | 0.01152268 | 21 | 0 | 0 | 0 | 0 | 0 | 0.01152268
P6 | Ref, A | Gylis, A | Ra, A | Gylis, um | Ref, um | GylisT, um | Ra, um | P | z, mm | Z, mm | w0, μm | F0, J/cm2 | Nscan | Gylis, μm | Ra, μm | Rate, μm3/μs | Rate, mm3/min | Eff, μm3/μJ | F0, J/cm2
1 | -2103.6 | 29427.9 | 2684.2 | 2.94279 | -0.21036 | 3.15315 | 0.26842 | 6 | -98.2 | 0 | 21.65482 | 0.183527 | 3 | 3.15315 | 0.26842 | 3.50314965 | 0.210188979 | 0.4798835 | 0.183527
2 | 2548.9 | 28333.2 | 2479.5 | 2.83332 | 0.25489 | 2.57843 | 0.24795 |  | -98 | 0.2 | 22.99235 | 0.1627955 | 3 | 2.57843 | 0.24795 | 2.86463573 | 0.1718781438 | 0.3924159 | 0.1627955
3 | 4037.6 | 26830.3 | 1882.8 | 2.68303 | 0.40376 | 2.27927 | 0.18828 |  | -97.8 | 0.4 | 24.75455 | 0.1404427 | 3 | 2.27927 | 0.18828 | 2.53226897 | 0.1519361382 | 0.3468862 | 0.1404427
4 | 8517 | 26305.2 | 910.6 | 2.63052 | 0.8517 | 1.77882 | 0.09106 |  | -97.2 | 1 | 31.8079 | 0.08506271 | 3 | 1.77882 | 0.09106 | 1.97626902 | 0.1185761412 | 0.2707218 | 0.08506271
5 | 7022.6 | 20555.5 | 1323.3 | 2.05555 | 0.70226 | 1.35329 | 0.13233 |  | -96.8 | 1.4 | 37.41424 | 0.06148021 | 3 | 1.35329 | 0.13233 | 1.50350519 | 0.0902103114 | 0.2059596 | 0.06148021
6 | 0 | 0 | 0 | 0 | 0 | 0 | 0 |  | -96.3 | 1.9 | 44.97006 | 0.04255614 | 4 | 0 | 0 | 0 | 0 | 0 | 0.04255614
7 | 0 | 0 | 0 | 0 | 0 | 0 | 0 |  | -95.8 | 2.4 | 52.89072 | 0.03076452 | 4 | 0 | 0 | 0 | 0 | 0 | 0.03076452
8 | 0 | 0 | 0 | 0 | 0 | 0 | 0 |  | -95.5 | 2.7 | 57.75613 | 0.02579961 | 5 | 0 | 0 | 0 | 0 | 0 | 0.02579961
9 | 0 | 0 | 0 | 0 | 0 | 0 | 0 |  | -95.1 | 3.1 | 64.33535 | 0.02079265 | 8 | 0 | 0 | 0 | 0 | 0 | 0.02079265
10 | 0 | 0 | 0 | 0 | 0 | 0 | 0 |  | -94.4 | 3.8 | 76.02515 | 0.01489 | 14 | 0 | 0 | 0 | 0 | 0 | 0.01489
11 | 0 | 0 | 0 | 0 | 0 | 0 | 0 |  | -93.3 | 4.9 | 94.67134 | 0.009602232 | 21 | 0 | 0 | 0 | 0 | 0 | 0.009602232
P7 | Ref, A | Gylis, A | Ra, A | Gylis, um | Ref, um | GylisT, um | Ra, um | P | z, mm | Z, mm | w0, μm | F0, J/cm2 | Nscan | Gylis, μm | Ra, μm | Rate, μm3/μs | Rate, mm3/min | Eff, μm3/μJ | F0, J/cm2
1 | 1172.9 | 26666.8 | 2727.5 | 2.66668 | 0.11729 | 2.54939 | 0.27275 | 7 | -98.2 | 0 | 21.65482 | 0.1573089 | 3 | 2.54939 | 0.27275 | 2.83237229 | 0.1699423374 | 0.3879962 | 0.1573089
2 | 3098.3 | 28160.5 | 2516.5 | 2.81605 | 0.30983 | 2.50622 | 0.25165 |  | -98 | 0.2 | 22.99235 | 0.139539 | 3 | 2.50622 | 0.25165 | 2.78441042 | 0.1670646252 | 0.3814261 | 0.139539
3 | 7788 | 29839 | 1539.7 | 2.9839 | 0.7788 | 2.2051 | 0.15397 |  | -97.8 | 0.4 | 24.75455 | 0.1203794 | 3 | 2.2051 | 0.15397 | 2.4498661 | 0.146991966 | 0.3355981 | 0.1203794
4 | 4975 | 18442.5 | 656.5 | 1.84425 | 0.4975 | 1.34675 | 0.06565 |  | -97.2 | 1 | 31.8079 | 0.0729109 | 3 | 1.34675 | 0.06565 | 1.49623925 | 0.089774355 | 0.2049643 | 0.0729109
5 | 9294 | 17352.5 | 1357.5 | 1.73525 | 0.9294 | 0.80585 | 0.13575 |  | -96.8 | 1.4 | 37.41424 | 0.05269732 | 3 | 0.80585 | 0.13575 | 0.89529935 | 0.053717961 | 0.1226437 | 0.05269732
6 | 0 | 0 | 0 | 0 | 0 | 0 | 0 |  | -96.3 | 1.9 | 44.97006 | 0.0364767 | 4 | 0 | 0 | 0 | 0 | 0 | 0.0364767
7 | 0 | 0 | 0 | 0 | 0 | 0 | 0 |  | -95.8 | 2.4 | 52.89072 | 0.02636959 | 4 | 0 | 0 | 0 | 0 | 0 | 0.02636959
8 | 0 | 0 | 0 | 0 | 0 | 0 | 0 |  | -95.5 | 2.7 | 57.75613 | 0.02211395 | 5 | 0 | 0 | 0 | 0 | 0 | 0.02211395
9 | 0 | 0 | 0 | 0 | 0 | 0 | 0 |  | -95.1 | 3.1 | 64.33535 | 0.01782227 | 8 | 0 | 0 | 0 | 0 | 0 | 0.01782227
10 | 0 | 0 | 0 | 0 | 0 | 0 | 0 |  | -94.4 | 3.8 | 76.02515 | 0.01276286 | 14 | 0 | 0 | 0 | 0 | 0 | 0.01276286
11 | 0 | 0 | 0 | 0 | 0 | 0 | 0 |  | -93.3 | 4.9 | 94.67134 | 0.008230485 | 21 | 0 | 0 | 0 | 0 | 0 | 0.008230485
P8 | Ref, A | Gylis, A | Ra, A | Gylis, um | Ref, um | GylisT, um | Ra, um | P | z, mm | Z, mm | w0, μm | F0, J/cm2 | Nscan | Gylis, μm | Ra, μm | Rate, μm3/μs | Rate, mm3/min | Eff, μm3/μJ | F0, J/cm2
1 | 1132.7 | 22884.3 | 2730.8 | 2.28843 | 0.11327 | 2.17516 | 0.27308 | 8 | -98.2 | 0 | 21.65482 | 0.1376453 | 3 | 2.17516 | 0.27308 | 2.41660276 | 0.1449961656 | 0.3310415 | 0.1376453
2 | -501.7 | 21098 | 2506.8 | 2.1098 | -0.05017 | 2.15997 | 0.25068 |  | -98 | 0.2 | 22.99235 | 0.1220966 | 3 | 2.15997 | 0.25068 | 2.39972667 | 0.1439836002 | 0.3287297 | 0.1220966
3 | 2327.9 | 23688.9 | 1534.8 | 2.36889 | 0.23279 | 2.1361 | 0.15348 |  | -97.8 | 0.4 | 24.75455 | 0.105332 | 3 | 2.1361 | 0.15348 | 2.3732071 | 0.142392426 | 0.3250969 | 0.105332
4 | 3838.8 | 10672.7 | 636.8 | 1.06727 | 0.38388 | 0.68339 | 0.06368 |  | -97.2 | 1 | 31.8079 | 0.06379703 | 3 | 0.68339 | 0.06368 | 0.75924629 | 0.0455547774 | 0.1040063 | 0.06379703
5 | 4060 | 6970.8 | 979 | 0.69708 | 0.406 | 0.29108 | 0.0979 |  | -96.8 | 1.4 | 37.41424 | 0.04611016 | 3 | 0.29108 | 0.0979 | 0.32338988 | 0.0194033928 | 0.04429998 | 0.04611016
6 | 0 | 0 | 0 | 0 | 0 | 0 | 0 |  | -96.3 | 1.9 | 44.97006 | 0.03191711 | 4 | 0 | 0 | 0 | 0 | 0 | 0.03191711
7 | 0 | 0 | 0 | 0 | 0 | 0 | 0 |  | -95.8 | 2.4 | 52.89072 | 0.02307339 | 4 | 0 | 0 | 0 | 0 | 0 | 0.02307339
8 | 0 | 0 | 0 | 0 | 0 | 0 | 0 |  | -95.5 | 2.7 | 57.75613 | 0.01934971 | 5 | 0 | 0 | 0 | 0 | 0 | 0.01934971
9 | 0 | 0 | 0 | 0 | 0 | 0 | 0 |  | -95.1 | 3.1 | 64.33535 | 0.01559449 | 8 | 0 | 0 | 0 | 0 | 0 | 0.01559449
10 | 0 | 0 | 0 | 0 | 0 | 0 | 0 |  | -94.4 | 3.8 | 76.02515 | 0.0111675 | 14 | 0 | 0 | 0 | 0 | 0 | 0.0111675
11 | 0 | 0 | 0 | 0 | 0 | 0 | 0 |  | -93.3 | 4.9 | 94.67134 | 0.007201674 | 21 | 0 | 0 | 0 | 0 | 0 | 0.007201674
P9 | Ref, A | Gylis, A | Ra, A | Gylis, um | Ref, um | GylisT, um | Ra, um | P | z, mm | Z, mm | w0, μm | F0, J/cm2 | Nscan | Gylis, μm | Ra, μm | Rate, μm3/μs | Rate, mm3/min | Eff, μm3/μJ | F0, J/cm2
1 | -1971.8 | 23343.8 | 2817.4 | 2.33438 | -0.19718 | 2.53156 | 0.28174 | 9 | -98.2 | 0 | 21.65482 | 0.1223514 | 3 | 2.53156 | 0.28174 | 2.81256316 | 0.1687537896 | 0.3852826 | 0.1223514
2 | -1233.8 | 18952.9 | 2075.4 | 1.89529 | -0.12338 | 2.01867 | 0.20754 |  | -98 | 0.2 | 22.99235 | 0.1085303 | 3 | 2.01867 | 0.20754 | 2.24274237 | 0.1345645422 | 0.307225 | 0.1085303
3 | -238.5 | 16174.2 | 1982.2 | 1.61742 | -0.02385 | 1.64127 | 0.19822 |  | -97.8 | 0.4 | 24.75455 | 0.09362845 | 3 | 1.64127 | 0.19822 | 1.82345097 | 0.1094070582 | 0.2497878 | 0.09362845
4 | 4252.2 | 13563.1 | 818.9 | 1.35631 | 0.42522 | 0.93109 | 0.08189 |  | -97.2 | 1 | 31.8079 | 0.05670848 | 3 | 0.93109 | 0.08189 | 1.03444099 | 0.0620664594 | 0.1417042 | 0.05670848
5 | -1900.9 | 3672.9 | 1215.7 | 0.36729 | -0.19009 | 0.55738 | 0.12157 |  | -96.8 | 1.4 | 37.41424 | 0.04098681 | 3 | 0.55738 | 0.12157 | 0.61924918 | 0.0371549508 | 0.08482865 | 0.04098681
6 | 0 | 0 | 0 | 0 | 0 | 0 | 0 |  | -96.3 | 1.9 | 44.97006 | 0.02837076 | 4 | 0 | 0 | 0 | 0 | 0 | 0.02837076
7 | 0 | 0 | 0 | 0 | 0 | 0 | 0 |  | -95.8 | 2.4 | 52.89072 | 0.02050968 | 4 | 0 | 0 | 0 | 0 | 0 | 0.02050968
8 | 0 | 0 | 0 | 0 | 0 | 0 | 0 |  | -95.5 | 2.7 | 57.75613 | 0.01719974 | 5 | 0 | 0 | 0 | 0 | 0 | 0.01719974
9 | 0 | 0 | 0 | 0 | 0 | 0 | 0 |  | -95.1 | 3.1 | 64.33535 | 0.01386177 | 8 | 0 | 0 | 0 | 0 | 0 | 0.01386177
10 | 0 | 0 | 0 | 0 | 0 | 0 | 0 |  | -94.4 | 3.8 | 76.02515 | 0.009926665 | 14 | 0 | 0 | 0 | 0 | 0 | 0.009926665
11 | 0 | 0 | 0 | 0 | 0 | 0 | 0 |  | -93.3 | 4.9 | 94.67134 | 0.006401488 | 21 | 0 | 0 | 0 | 0 | 0 | 0.006401488
P10 | Ref, A | Gylis, A | Ra, A | Gylis, um | Ref, um | GylisT, um | Ra, um | P | z, mm | Z, mm | w0, μm | F0, J/cm2 | Nscan | Gylis, μm | Ra, μm | Rate, μm3/μs | Rate, mm3/min | Eff, μm3/μJ | F0, J/cm2
1 | -2975 | 15911.1 | 2813.4 | 1.59111 | -0.2975 | 1.88861 | 0.28134 | 10 | -98.2 | 0 | 21.65482 | 0.1101162 | 3 | 1.88861 | 0.28134 | 2.09824571 | 0.1258947426 | 0.2874309 | 0.1101162
2 | 765.4 | 18640.6 | 2775.5 | 1.86406 | 0.07654 | 1.78752 | 0.27755 |  | -98 | 0.2 | 22.99235 | 0.09767731 | 3 | 1.78752 | 0.27755 | 1.98593472 | 0.1191560832 | 0.2720459 | 0.09767731
3 | -3378.9 | 11839.4 | 1669.1 | 1.18394 | -0.33789 | 1.52183 | 0.16691 |  | -97.8 | 0.4 | 24.75455 | 0.0842656 | 3 | 1.52183 | 0.16691 | 1.69075313 | 0.1014451878 | 0.23161 | 0.0842656
4 | 1848.6 | 5088.8 | 1178.4 | 0.50888 | 0.18486 | 0.32402 | 0.11784 |  | -97.2 | 1 | 31.8079 | 0.05103763 | 3 | 0.32402 | 0.11784 | 0.35998622 | 0.0215991732 | 0.04931318 | 0.05103763
5 | 0 | 0 | 0 | 0 | 0 | 0 | 0 |  | -96.8 | 1.4 | 37.41424 | 0.03688813 | 3 | 0 | 0 | 0 | 0 | 0 | 0.03688813
6 | 0 | 0 | 0 | 0 | 0 | 0 | 0 |  | -96.3 | 1.9 | 44.97006 | 0.02553369 | 4 | 0 | 0 | 0 | 0 | 0 | 0.02553369
7 | 0 | 0 | 0 | 0 | 0 | 0 | 0 |  | -95.8 | 2.4 | 52.89072 | 0.01845871 | 4 | 0 | 0 | 0 | 0 | 0 | 0.01845871
8 | 0 | 0 | 0 | 0 | 0 | 0 | 0 |  | -95.5 | 2.7 | 57.75613 | 0.01547977 | 5 | 0 | 0 | 0 | 0 | 0 | 0.01547977
9 | 0 | 0 | 0 | 0 | 0 | 0 | 0 |  | -95.1 | 3.1 | 64.33535 | 0.01247559 | 8 | 0 | 0 | 0 | 0 | 0 | 0.01247559
10 | 0 | 0 | 0 | 0 | 0 | 0 | 0 |  | -94.4 | 3.8 | 76.02515 | 0.008933999 | 14 | 0 | 0 | 0 | 0 | 0 | 0.008933999
11 | 0 | 0 | 0 | 0 | 0 | 0 | 0 |  | -93.3 | 4.9 | 94.67134 | 0.005761339 | 21 | 0 | 0 | 0 | 0 | 0 | 0.005761339
P15 | Ref, A | Gylis, A | Ra, A | Gylis, um | Ref, um | GylisT, um | Ra, um | P | z, mm | Z, mm | w0, μm | F0, J/cm2 | Nscan | Gylis, μm | Ra, μm | Rate, μm3/μs | Rate, mm3/min | Eff, μm3/μJ | F0, J/cm2
1 | 2193 | 28718.7 | 3817.8 | 2.87187 | 0.2193 | 2.65257 | 0.38178 | 15 | -98.2 | 0 | 21.65482 | 0.07341082 | 3 | 2.65257 | 0.38178 | 2.94700527 | 0.1768203162 | 0.4036994 | 0.07341082
2 | 3231.3 | 28290.3 | 2505.4 | 2.82903 | 0.32313 | 2.5059 | 0.25054 |  | -98 | 0.2 | 22.99235 | 0.06511821 | 3 | 2.5059 | 0.25054 | 2.7840549 | 0.167043294 | 0.3813774 | 0.06511821
3 | 6164.1 | 32612.8 | 2355.9 | 3.26128 | 0.61641 | 2.64487 | 0.23559 |  | -97.8 | 0.4 | 24.75455 | 0.05617707 | 3 | 2.64487 | 0.23559 | 2.93845057 | 0.1763070342 | 0.4025275 | 0.05617707
4 | 9224.4 | 22337.2 | 757.7 | 2.23372 | 0.92244 | 1.31128 | 0.07577 |  | -97.2 | 1 | 31.8079 | 0.03402509 | 3 | 1.31128 | 0.07577 | 1.45683208 | 0.0874099248 | 0.199566 | 0.03402509
5 | 7762.7 | 18415.2 | 1354.6 | 1.84152 | 0.77627 | 1.06525 | 0.13546 |  | -96.8 | 1.4 | 37.41424 | 0.02459208 | 3 | 1.06525 | 0.13546 | 1.18349275 | 0.071009565 | 0.1621223 | 0.02459208
6 | 0 | 0 | 0 | 0 | 0 | 0 | 0 |  | -96.3 | 1.9 | 44.97006 | 0.01702246 | 4 | 0 | 0 | 0 | 0 | 0 | 0.01702246
7 | 0 | 0 | 0 | 0 | 0 | 0 | 0 |  | -95.8 | 2.4 | 52.89072 | 0.01230581 | 4 | 0 | 0 | 0 | 0 | 0 | 0.01230581
8 | 0 | 0 | 0 | 0 | 0 | 0 | 0 |  | -95.5 | 2.7 | 57.75613 | 0.01031984 | 5 | 0 | 0 | 0 | 0 | 0 | 0.01031984
9 | 0 | 0 | 0 | 0 | 0 | 0 | 0 |  | -95.1 | 3.1 | 64.33535 | 0.00831706 | 8 | 0 | 0 | 0 | 0 | 0 | 0.00831706
10 | 0 | 0 | 0 | 0 | 0 | 0 | 0 |  | -94.4 | 3.8 | 76.02515 | 0.005955999 | 14 | 0 | 0 | 0 | 0 | 0 | 0.005955999
11 | 0 | 0 | 0 | 0 | 0 | 0 | 0 |  | -93.3 | 4.9 | 94.67134 | 0.003840893 | 21 | 0 | 0 | 0 | 0 | 0 | 0.003840893
P20 | Ref, A | Gylis, A | Ra, A | Gylis, um | Ref, um | GylisT, um | Ra, um | P | z, mm | Z, mm | w0, μm | F0, J/cm2 | Nscan | Gylis, μm | Ra, μm | Rate, μm3/μs | Rate, mm3/min | Eff, μm3/μJ | F0, J/cm2
1 | 827.7 | 21456.2 | 2688.8 | 2.14562 | 0.08277 | 2.06285 | 0.26888 | 20 | -98.2 | 0 | 21.65482 | 0.05505811 | 3 | 2.06285 | 0.26888 | 2.29182635 | 0.137509581 | 0.3139488 | 0.05505811
2 | 1648 | 23935.7 | 2312.1 | 2.39357 | 0.1648 | 2.22877 | 0.23121 |  | -98 | 0.2 | 22.99235 | 0.04883865 | 3 | 2.22877 | 0.23121 | 2.47616347 | 0.1485698082 | 0.3392005 | 0.04883865
3 | 3346.9 | 25184 | 2379.5 | 2.5184 | 0.33469 | 2.18371 | 0.23795 |  | -97.8 | 0.4 | 24.75455 | 0.0421328 | 3 | 2.18371 | 0.23795 | 2.42610181 | 0.1455661086 | 0.3323427 | 0.0421328
4 | 7521 | 19939.8 | 578.6 | 1.99398 | 0.7521 | 1.24188 | 0.05786 |  | -97.2 | 1 | 31.8079 | 0.02551881 | 3 | 1.24188 | 0.05786 | 1.37972868 | 0.0827837208 | 0.1890039 | 0.02551881
5 | 5406.3 | 18158.8 | 1950.3 | 1.81588 | 0.54063 | 1.27525 | 0.19503 |  | -96.8 | 1.4 | 37.41424 | 0.01844406 | 3 | 1.27525 | 0.19503 | 1.41680275 | 0.085008165 | 0.1940826 | 0.01844406
6 | 0 | 0 | 0 | 0 | 0 | 0 | 0 |  | -96.3 | 1.9 | 44.97006 | 0.01276684 | 4 | 0 | 0 | 0 | 0 | 0 | 0.01276684
7 | 0 | 0 | 0 | 0 | 0 | 0 | 0 |  | -95.8 | 2.4 | 52.89072 | 0.009229357 | 4 | 0 | 0 | 0 | 0 | 0 | 0.009229357
8 | 0 | 0 | 0 | 0 | 0 | 0 | 0 |  | -95.5 | 2.7 | 57.75613 | 0.007739883 | 5 | 0 | 0 | 0 | 0 | 0 | 0.007739883
9 | 0 | 0 | 0 | 0 | 0 | 0 | 0 |  | -95.1 | 3.1 | 64.33535 | 0.006237795 | 8 | 0 | 0 | 0 | 0 | 0 | 0.006237795
10 | 0 | 0 | 0 | 0 | 0 | 0 | 0 |  | -94.4 | 3.8 | 76.02515 | 0.004466999 | 14 | 0 | 0 | 0 | 0 | 0 | 0.004466999
11 | 0 | 0 | 0 | 0 | 0 | 0 | 0 |  | -93.3 | 4.9 | 94.67134 | 0.00288067 | 21 | 0 | 0 | 0 | 0 | 0 | 0.00288067
P25 | Ref, A | Gylis, A | Ra, A | Gylis, um | Ref, um | GylisT, um | Ra, um | P | z, mm | Z, mm | w0, μm | F0, J/cm2 | Nscan | Gylis, μm | Ra, μm | Rate, μm3/μs | Rate, mm3/min | Eff, μm3/μJ | F0, J/cm2
1 | -139.1 | 15152.3 | 4091.4 | 1.51523 | -0.01391 | 1.52914 | 0.40914 | 25 | -98.2 | 0 | 21.65482 | 0.04404649 | 3 | 1.52914 | 0.40914 | 1.69887454 | 0.1019324724 | 0.2327225 | 0.04404649
2 | -3644.2 | 13301.9 | 3415.9 | 1.33019 | -0.36442 | 1.69461 | 0.34159 |  | -98 | 0.2 | 22.99235 | 0.03907092 | 3 | 1.69461 | 0.34159 | 1.88271171 | 0.1129627026 | 0.2579057 | 0.03907092
3 | -4288.3 | 14821.9 | 1580.6 | 1.48219 | -0.42883 | 1.91102 | 0.15806 |  | -97.8 | 0.4 | 24.75455 | 0.03370624 | 3 | 1.91102 | 0.15806 | 2.12314322 | 0.1273885932 | 0.2908415 | 0.03370624
4 | 2967.6 | 12634.3 | 782.4 | 1.26343 | 0.29676 | 0.96667 | 0.07824 |  | -97.2 | 1 | 31.8079 | 0.02041505 | 3 | 0.96667 | 0.07824 | 1.07397037 | 0.0644382222 | 0.1471192 | 0.02041505
5 | -4079.1 | 8542.5 | 1444.9 | 0.85425 | -0.40791 | 1.26216 | 0.14449 |  | -96.8 | 1.4 | 37.41424 | 0.01475525 | 3 | 1.26216 | 0.14449 | 1.40225976 | 0.0841355856 | 0.1920904 | 0.01475525
6 | 0 | 0 | 0 | 0 | 0 | 0 | 0 |  | -96.3 | 1.9 | 44.97006 | 0.01021347 | 4 | 0 | 0 | 0 | 0 | 0 | 0.01021347
7 | 0 | 0 | 0 | 0 | 0 | 0 | 0 |  | -95.8 | 2.4 | 52.89072 | 0.007383486 | 4 | 0 | 0 | 0 | 0 | 0 | 0.007383486
8 | 0 | 0 | 0 | 0 | 0 | 0 | 0 |  | -95.5 | 2.7 | 57.75613 | 0.006191906 | 5 | 0 | 0 | 0 | 0 | 0 | 0.006191906
9 | 0 | 0 | 0 | 0 | 0 | 0 | 0 |  | -95.1 | 3.1 | 64.33535 | 0.004990236 | 8 | 0 | 0 | 0 | 0 | 0 | 0.004990236
10 | 0 | 0 | 0 | 0 | 0 | 0 | 0 |  | -94.4 | 3.8 | 76.02515 | 0.003573599 | 14 | 0 | 0 | 0 | 0 | 0 | 0.003573599
11 | 0 | 0 | 0 | 0 | 0 | 0 | 0 |  | -93.3 | 4.9 | 94.67134 | 0.002304536 | 21 | 0 | 0 | 0 | 0 | 0 | 0.002304536

## CuP1
[8 empty] | f, mm | 100 | Wavelenght nm | 1030 | Pharos burst | P= | 4,88 GHz | 205 ps | N= | 46,68 MHz | 15,46 ns |  |  | Power, W | 7.3
[21 empty] | Pulse rep | 100000
[10 empty] | μ | [10 empty] | Speed, mm/s | 0.3333
N1 | Ref, A | Gylis, A | Ra, A | Gylis, um | Ref, um | GylisT, um | Ra, um | N | z, mm | Z, mm | w0, μm | F0, J/cm2 | Nscan | Gylis, μm | Ra, μm | Rate, μm3/μs | Rate, mm3/min | Eff, μm3/μJ | F0, J/cm2 |  | hatch, m | 1e-05
1 | -1895.5 | 297086.8 | 8205.3 | 29.70868 | -0.18955 | 29.89823 | 0.82053 | 1 | -98.2 | 0 | 21.65482 | 9.91046 | 3 | 29.89823 | 0.82053 | 33.21693353 | 1.993016 | 4.550265 | 9.91046
2 | -4208.1 | 306519 | 7512.9 | 30.6519 | -0.42081 | 31.07271 | 0.75129 |  | -98 | 0.2 | 22.99235 | 8.790958 | 3 | 31.07271 | 0.75129 | 34.52178081 | 2.071307 | 4.729011 | 8.790958
3 | 773.8 | 321968.5 | 7219.4 | 32.19685 | 0.07738 | 32.11947 | 0.72194 |  | -97.8 | 0.4 | 24.75455 | 7.583904 | 3 | 32.11947 | 0.72194 | 35.68473117 | 2.141084 | 4.888319 | 7.583904 |  | P | 1
4 | -2790.4 | 342419.9 | 7382.8 | 34.24199 | -0.27904 | 34.52103 | 0.73828 |  | -97.2 | 1 | 31.8079 | 4.593387 | 3 | 34.52103 | 0.73828 | 38.35286433 | 2.301172 | 5.253817 | 4.593387
5 | -9961.3 | 324241.7 | 5189.9 | 32.42417 | -0.99613 | 33.4203 | 0.51899 |  | -96.8 | 1.4 | 37.41424 | 3.319931 | 3 | 33.4203 | 0.51899 | 37.1299533 | 2.227797198 | 5.086295 | 3.319931
6 | -7436.8 | 379349 | 7469.2 | 37.9349 | -0.74368 | 38.67858 | 0.74692 |  | -96.3 | 1.9 | 44.97006 | 2.298032 | 4 | 38.67858 | 0.74692 | 32.22893 | 1.933736 | 4.414921 | 2.298032
7 | -8935.6 | 298273.1 | 4196.3 | 29.82731 | -0.89356 | 30.72087 | 0.41963 |  | -95.8 | 2.4 | 52.89072 | 1.661284 | 4 | 30.72087 | 0.41963 | 25.59816 | 1.53589 | 3.506598 | 1.661284 | F0 | Rate1 | Rate2 | Eff | Rr | Ra | F0 | Rate1 | Rate2 | Eff | Rr | Ra | F0 | Rate1 | Rate2 | Eff | Rr | Ra | F0 | Rate1 | Rate2 | Eff | Rr | Ra | F0 | Rate1 | Rate2 | Eff | Rr | Ra | F0 | Rate1 | Rate2 | Eff | Rr | Ra | F0 | Rate1 | Rate2 | Eff | Rr | Ra | F0 | Rate1 | Rate2 | Eff | Rr | Ra | F0 | Rate1 | Rate2 | Eff | Rr | Ra
8 | -7669.9 | 316109 | 6179.2 | 31.6109 | -0.76699 | 32.37789 | 0.61792 |  | -95.5 | 2.7 | 57.75613 | 1.393179 | 5 | 32.37789 | 0.61792 | 21.5831 | 1.294986 | 2.956589 | 1.393179 | J/cm2 | μm3/μs | mm3/min | μm3/μJ | % | μm | J/cm2 | μm3/μs | mm3/min | μm3/μJ | % | μm | J/cm2 | μm3/μs | mm3/min | μm3/μJ | % | μm | J/cm2 | μm3/μs | mm3/min | μm3/μJ | % | μm | J/cm2 | μm3/μs | mm3/min | μm3/μJ | % | μm | J/cm2 | μm3/μs | mm3/min | μm3/μJ | % | μm | J/cm2 | μm3/μs | mm3/min | μm3/μJ | % | μm | J/cm2 | μm3/μs | mm3/min | μm3/μJ | % | μm | J/cm2 | μm3/μs | mm3/min | μm3/μJ | % | μm
9 | -1786.9 | 386777.3 | 5202.1 | 38.67773 | -0.17869 | 38.85642 | 0.52021 |  | -95.1 | 3.1 | 64.33535 | 1.122803 | 8 | 38.85642 | 0.52021 | 16.18856 | 0.9713134 | 2.21761 | 1.122803 | 1 | 1 | 1 | 1 | 1 | 1 | 2 | 2 | 2 | 2 | 2 | 2 | 3 | 3 | 3 | 3 | 3 | 3 | 4 | 4 | 4 | 4 | 4 | 4 | 5 | 5 | 5 | 5 | 5 | 5 | 6 | 6 | 6 | 6 | 6 | 6 | 7 | 7 | 7 | 7 | 7 | 7 | 8 | 8 | 8 | 8 | 8 | 8 | 9 | 9 | 9 | 9 | 9 | 9
10 | -7221.6 | 396404.7 | 10332.8 | 39.64047 | -0.72216 | 40.36263 | 1.03328 |  | -94.4 | 3.8 | 76.02515 | 0.8040599 | 14 | 40.36263 | 1.03328 | 9.609188985 | 0.5765513391 | 1.316327 | 0.8040599 | 9.91046 | 33.21693353 | 1.993016 | 4.550265 | 2.744% | 0.82053 | 4.95523 | 13.82648388 | 0.8295890328 | 1.894039 | 2.582% | 0.32131 | 3.303487 | 41.32154521 | 2.479293 | 5.660486 | 1.417% | 0.52716 | 2.477615 | 18.64797946 | 1.118879 | 2.554518 | 2.316% | 0.3887 | 1.982092 | 36.02578595 | 2.161547157 | 4.935039 | 1.437% | 0.46587 | 1.651743 | 20.37720652 | 1.222632 | 2.791398 | 1.893% | 0.34719 | 1.41578 | 29.76472323 | 1.785883 | 4.077359 | 2.569% | 0.68817 | 1.238808 | 22.1497848 | 1.328987088 | 3.034217 | 1.956% | 0.38987 | 1.101162 | 25.26427332 | 1.515856 | 3.460859 | 1.737% | 0.39508
11 | -2668.6 | 337677.7 | 14332.5 | 33.76777 | -0.26686 | 34.03463 | 1.43325 |  | -93.3 | 4.9 | 94.67134 | 0.5185205 | 21 | 34.03463 | 1.43325 | 5.40178199 | 0.3241069194 | 0.7399701 | 0.5185205 | 8.790958 | 34.52178081 | 2.071307 | 4.729011 | 2.418% | 0.75129 | 4.395479 | 14.49357272 | 0.8696143632 | 1.985421 | 2.985% | 0.38941 | 2.930319 | 40.263751 | 2.41582506 | 5.515582 | 1.56% | 0.56537 | 2.197739 | 17.46971952 | 1.048183 | 2.393112 | 2.291% | 0.36018 | 1.758192 | 35.86050248 | 2.15163 | 4.9123976 | 1.554% | 0.50156 | 1.46516 | 20.3465207 | 1.220791242 | 2.787195 | 1.726% | 0.31615 | 1.255851 | 30.47071929 | 1.828243 | 4.174071 | 1.662% | 0.45589 | 1.09887 | 21.74640292 | 1.304784 | 2.978959 | 2.207% | 0.43194 | 0.9767731 | 25.11014429 | 1.506609 | 3.439746 | 1.787% | 0.40391
[20 empty] | 7.583904 | 35.68473117 | 2.141084 | 4.888319 | 2.248% | 0.72194 | 3.791952 | 13.48481805 | 0.809089083 | 1.847235 | 2.889% | 0.35065 | 2.527968 | 39.48340682 | 2.369004 | 5.408686 | 1.247% | 0.44329 | 1.895976 | 17.12234315 | 1.027340589 | 2.345526 | 2.203% | 0.33945 | 1.516781 | 34.30483584 | 2.05829 | 4.699293 | 1.342% | 0.41438 | 1.263984 | 19.11239968 | 1.146744 | 2.618137 | 1.779% | 0.30599 | 1.083415 | 28.05318329 | 1.683191 | 3.842902 | 2.343% | 0.5915 | 0.947988 | 21.21263408 | 1.272758 | 2.90584 | 1.33% | 0.25387 | 0.842656 | 22.46190914 | 1.347715 | 3.076974 | 1.235% | 0.2496
[20 empty] | 4.593387 | 38.35286433 | 2.301172 | 5.253817 | 2.139% | 0.73828 | 2.296693 | 13.92140772 | 0.8352844632 | 1.907042 | 2.08% | 0.26068 | 1.531129 | 33.81940661 | 2.029164 | 4.632795 | 1.175% | 0.35768 | 1.148347 | 21.54603407 | 1.292762 | 2.951512 | 1.547% | 0.3 | 0.9186773 | 25.51770353 | 1.531062 | 3.495576 | 1.588% | 0.36463 | 0.7655644 | 19.0095433 | 1.140572598 | 2.604047 | 1.327% | 0.22701 | 0.6561981 | 19.15257344 | 1.149154 | 2.62364 | 1.464% | 0.25243 | 0.5741733 | 15.70963999 | 0.9425783994 | 2.152005 | 1.766% | 0.24978 | 0.5103763 | 13.62893697 | 0.8177362182 | 1.866978 | 2.491% | 0.30562
N2 | Ref, A | Gylis, A | Ra, A | Gylis, um | Ref, um | GylisT, um | Ra, um | N | z, mm | Z, mm | w0, μm | F0, J/cm2 | Nscan | Gylis, μm | Ra, μm | Rate, μm3/μs | Rate, mm3/min | Eff, μm3/μJ | F0, J/cm2 | 3.319931 | 37.1299533 | 2.227797198 | 5.086295 | 1.553% | 0.51899 | 1.659966 | 18.0917462 | 1.085504772 | 2.478321 | 2.124% | 0.3459 | 1.106644 | 27.21267846 | 1.632761 | 3.727764 | 1.597% | 0.39119 | 0.8299829 | 20.55685522 | 1.233411 | 2.816008 | 1.242% | 0.22978 | 0.6639863 | 18.288171 | 1.09729026 | 2.505229 | 1.764% | 0.29044 | 0.5533219 | 14.36325242 | 0.8617951452 | 1.967569 | 2.027% | 0.2621 | 0.4742759 | 10.98049073 | 0.6588294438 | 1.504177 | 3.499% | 0.3458 | 0.4149914 | 9.21670046 | 0.5530020276 | 1.262562 | 4.609% | 0.38236 | 0.3688813 | 7.59811789 | 0.4558870734 | 1.040838 | 4.695% | 0.32108
1 | -487.4 | 123963.4 | 3213.1 | 12.39634 | -0.04874 | 12.44508 | 0.32131 | 2 | -98.2 | 0 | 21.65482 | 4.95523 | 3 | 12.44508 | 0.32131 | 13.82648388 | 0.8295890328 | 1.894039 | 4.95523 | 2.298032 | 32.22893 | 1.933736 | 4.414921 | 1.931% | 0.74692 | 1.149016 | 17.42135 | 1.045281 | 2.386486 | 2.073% | 0.43337 | 0.7660106 | 18.70248 | 1.122149 | 2.561984 | 1.973% | 0.44281 | 0.574508 | 13.89879 | 0.8339275989 | 1.903944 | 2.14% | 0.35694 | 0.4596064 | 10.3153017 | 0.618918102 | 1.413055 | 3.212% | 0.39762 | 0.3830053 | 7.06759317 | 0.4240555902 | 0.9681634 | 4.114% | 0.34896 | 0.3282903 | 5.107972485 | 0.3064783491 | 0.6997223 | 5.776% | 0.3541 | 0.287254 | 3.611188845 | 0.2166713307 | 0.4946834 | 5.723% | 0.24804 | 0.2553369 | 2.823434295 | 0.1694060577 | 0.3867718 | 7.093% | 0.24036
2 | -411.3 | 130043.9 | 3894.1 | 13.00439 | -0.04113 | 13.04552 | 0.38941 |  | -98 | 0.2 | 22.99235 | 4.395479 | 3 | 13.04552 | 0.38941 | 14.49357272 | 0.8696143632 | 1.985421 | 4.395479 | 1.661284 | 25.59816 | 1.53589 | 3.506598 | 1.366% | 0.41963 | 0.8306421 | 14.46208 | 0.8677247 | 1.981107 | 3.348% | 0.58114 | 0.5537614 | 11.50422 | 0.6902535 | 1.575921 | 2.979% | 0.41125 | 0.4153211 | 8.09968995 | 0.485981397 | 1.109547 | 3.162% | 0.30736 | 0.3322569 | 5.075534 | 0.304532 | 0.6952786 | 7.783% | 0.47406 | 0.2768807 | 3.309261 | 0.1985556 | 0.4533234 | 5.851% | 0.23237 | 0.2373263 | 2.18221509 | 0.1309329054 | 0.2989336 | 34.08% | 0.8926 | 0.2076605 | 0.40309302 | 0.0241855812 | 0.05521822 | 45.94% | 0.22223
3 | -1616.8 | 119758.7 | 3506.5 | 11.97587 | -0.16168 | 12.13755 | 0.35065 |  | -97.8 | 0.4 | 24.75455 | 3.791952 | 3 | 12.13755 | 0.35065 | 13.48481805 | 0.809089083 | 1.847235 | 3.791952 | 1.393179 | 21.5831 | 1.294986 | 2.956589 | 1.908% | 0.61792 | 0.6965894 | 13.25732 | 0.7954392 | 1.816071 | 2.81% | 0.55888 | 0.464393 | 8.283318252 | 0.4969991 | 1.134701 | 3.857% | 0.47932 | 0.3482947 | 5.025670716 | 0.3015402 | 0.688448 | 4.542% | 0.34241 | 0.2786358 | 3.616125018 | 0.2169675 | 0.4953596 | 4.593% | 0.24917 | 0.2321965 | 1.26237375 | 0.075742425 | 0.1729279 | 13.92% | 0.26362
4 | -5518.3 | 119786.9 | 2606.8 | 11.97869 | -0.55183 | 12.53052 | 0.26068 |  | -97.2 | 1 | 31.8079 | 2.296693 | 3 | 12.53052 | 0.26068 | 13.92140772 | 0.8352844632 | 1.907042 | 2.296693 | 1.122803 | 16.18856 | 0.9713134 | 2.21761 | 1.339% | 0.52021 | 0.5614016 | 9.235414 | 0.5541248 | 1.265125 | 3.042% | 0.67429 | 0.3742677 | 6.019647975 | 0.3611788785 | 0.8246093 | 4.023% | 0.58121 | 0.2807008 | 3.210333 | 0.19262 | 0.4397717 | 5.891% | 0.45397 | 0.2245606 | 0.9946547 | 0.05967928 | 0.1362541 | 27.54% | 0.65749
5 | -7297 | 155545 | 3459 | 15.5545 | -0.7297 | 16.2842 | 0.3459 |  | -96.8 | 1.4 | 37.41424 | 1.659966 | 3 | 16.2842 | 0.3459 | 18.0917462 | 1.085504772 | 2.478321 | 1.659966 | 0.8040599 | 9.609188985 | 0.5765513391 | 1.316327 | 2.56% | 1.03328 | 0.4020299 | 6.257653 | 0.3754592 | 0.8572127 | 4.089% | 1.07475 | 0.26802 | 2.876539 | 0.1725923 | 0.3940464 | 5.325% | 0.64342 | 0.201015 | 0.2534294 | 0.01520576 | 0.03471636 | 134.1% | 1.42793
6 | -6074.4 | 203002.7 | 4333.7 | 20.30027 | -0.60744 | 20.90771 | 0.43337 |  | -96.3 | 1.9 | 44.97006 | 1.149016 | 4 | 20.90771 | 0.43337 | 17.42135 | 1.045281 | 2.386486 | 1.149016 | 0.5185205 | 5.40178199 | 0.3241069194 | 0.7399701 | 4.211% | 1.43325 | 0.2592603 | 1.444384 | 0.08666305 | 0.1978608 | 9.795% | 0.89137
7 | -3366.6 | 170195.7 | 5811.4 | 17.01957 | -0.33666 | 17.35623 | 0.58114 |  | -95.8 | 2.4 | 52.89072 | 0.8306421 | 4 | 17.35623 | 0.58114 | 14.46208 | 0.8677247 | 1.981107 | 0.8306421
8 | -5371.7 | 193508 | 5588.8 | 19.3508 | -0.53717 | 19.88797 | 0.55888 |  | -95.5 | 2.7 | 57.75613 | 0.6965894 | 5 | 19.88797 | 0.55888 | 13.25732 | 0.7954392 | 1.816071 | 0.6965894
9 | -701.1 | 220971 | 6742.9 | 22.0971 | -0.07011 | 22.16721 | 0.67429 |  | -95.1 | 3.1 | 64.33535 | 0.5614016 | 8 | 22.16721 | 0.67429 | 9.235414 | 0.5541248 | 1.265125 | 0.5614016
10 | -1313.6 | 261534.1 | 10747.5 | 26.15341 | -0.13136 | 26.28477 | 1.07475 |  | -94.4 | 3.8 | 76.02515 | 0.4020299 | 14 | 26.28477 | 1.07475 | 6.257653 | 0.3754592 | 0.8572127 | 0.4020299
11 | 3941 | 94946.3 | 8913.7 | 9.49463 | 0.3941 | 9.10053 | 0.89137 |  | -93.3 | 4.9 | 94.67134 | 0.2592603 | 21 | 9.10053 | 0.89137 | 1.444384 | 0.08666305 | 0.1978608 | 0.2592603
N3 | Ref, A | Gylis, A | Ra, A | Gylis, um | Ref, um | GylisT, um | Ra, um | N | z, mm | Z, mm | w0, μm | F0, J/cm2 | Nscan | Gylis, μm | Ra, μm | Rate, μm3/μs | Rate, mm3/min | Eff, μm3/μJ | F0, J/cm2
1 | -615.9 | 371315.2 | 5271.6 | 37.13152 | -0.06159 | 37.19311 | 0.52716 | 3 | -98.2 | 0 | 21.65482 | 3.303487 | 3 | 37.19311 | 0.52716 | 41.32154521 | 2.479293 | 5.660486 | 3.303487
2 | 3486.2 | 365896.2 | 5653.7 | 36.58962 | 0.34862 | 36.241 | 0.56537 |  | -98 | 0.2 | 22.99235 | 2.930319 | 3 | 36.241 | 0.56537 | 40.263751 | 2.41582506 | 5.515582 | 2.930319
3 | 263.6 | 355649.8 | 4432.9 | 35.56498 | 0.02636 | 35.53862 | 0.44329 |  | -97.8 | 0.4 | 24.75455 | 2.527968 | 3 | 35.53862 | 0.44329 | 39.48340682 | 2.369004 | 5.408686 | 2.527968
4 | -3884.6 | 300520.5 | 3576.8 | 30.05205 | -0.38846 | 30.44051 | 0.35768 |  | -97.2 | 1 | 31.8079 | 1.531129 | 3 | 30.44051 | 0.35768 | 33.81940661 | 2.029164 | 4.632795 | 1.531129
5 | -705.6 | 244233 | 3911.9 | 24.4233 | -0.07056 | 24.49386 | 0.39119 |  | -96.8 | 1.4 | 37.41424 | 1.106644 | 3 | 24.49386 | 0.39119 | 27.21267846 | 1.632761 | 3.727764 | 1.106644
6 | -1705.4 | 222746.8 | 4428.1 | 22.27468 | -0.17054 | 22.44522 | 0.44281 |  | -96.3 | 1.9 | 44.97006 | 0.7660106 | 4 | 22.44522 | 0.44281 | 18.70248 | 1.122149 | 2.561984 | 0.7660106
7 | -700.7 | 137363.8 | 4112.5 | 13.73638 | -0.07007 | 13.80645 | 0.41125 |  | -95.8 | 2.4 | 52.89072 | 0.5537614 | 4 | 13.80645 | 0.41125 | 11.50422 | 0.6902535 | 1.575921 | 0.5537614
8 | 3934.1 | 128196.3 | 4793.2 | 12.81963 | 0.39341 | 12.42622 | 0.47932 |  | -95.5 | 2.7 | 57.75613 | 0.464393 | 5 | 12.42622 | 0.47932 | 8.283318252 | 0.4969991 | 1.134701 | 0.464393
9 | 3431.6 | 147917.6 | 5812.1 | 14.79176 | 0.34316 | 14.4486 | 0.58121 |  | -95.1 | 3.1 | 64.33535 | 0.3742677 | 8 | 14.4486 | 0.58121 | 6.019647975 | 0.3611788785 | 0.8246093 | 0.3742677
10 | 1392.2 | 122218.9 | 6434.2 | 12.22189 | 0.13922 | 12.08267 | 0.64342 |  | -94.4 | 3.8 | 76.02515 | 0.26802 | 14 | 12.08267 | 0.64342 | 2.876539 | 0.1725923 | 0.3940464 | 0.26802
11 | 0 | 0 | 0 | 0 | 0 | 0 | 0 |  | -93.3 | 4.9 | 94.67134 | 0.1728402 | 21 | 0 | 0 | 0 | 0 | 0 | 0.1728402
N4 | Ref, A | Gylis, A | Ra, A | Gylis, um | Ref, um | GylisT, um | Ra, um | N | z, mm | Z, mm | w0, μm | F0, J/cm2 | Nscan | Gylis, μm | Ra, μm | Rate, μm3/μs | Rate, mm3/min | Eff, μm3/μJ | F0, J/cm2
1 | -1065 | 166783.6 | 3887 | 16.67836 | -0.1065 | 16.78486 | 0.3887 | 4 | -98.2 | 0 | 21.65482 | 2.477615 | 3 | 16.78486 | 0.3887 | 18.64797946 | 1.118879 | 2.554518 | 2.477615
2 | -440.9 | 156802.3 | 3601.8 | 15.68023 | -0.04409 | 15.72432 | 0.36018 |  | -98 | 0.2 | 22.99235 | 2.197739 | 3 | 15.72432 | 0.36018 | 17.46971952 | 1.048183 | 2.393112 | 2.197739
3 | -4891 | 149225.5 | 3394.5 | 14.92255 | -0.4891 | 15.41165 | 0.33945 |  | -97.8 | 0.4 | 24.75455 | 1.895976 | 3 | 15.41165 | 0.33945 | 17.12234315 | 1.027340589 | 2.345526 | 1.895976
4 | -8605 | 185328.7 | 3000 | 18.53287 | -0.8605 | 19.39337 | 0.3 |  | -97.2 | 1 | 31.8079 | 1.148347 | 3 | 19.39337 | 0.3 | 21.54603407 | 1.292762 | 2.951512 | 1.148347
5 | -7138.1 | 177892.1 | 2297.8 | 17.78921 | -0.71381 | 18.50302 | 0.22978 |  | -96.8 | 1.4 | 37.41424 | 0.8299829 | 3 | 18.50302 | 0.22978 | 20.55685522 | 1.233411 | 2.816008 | 0.8299829
6 | -2982.8 | 163819.4 | 3569.4 | 16.38194 | -0.29828 | 16.68022 | 0.35694 |  | -96.3 | 1.9 | 44.97006 | 0.574508 | 4 | 16.68022 | 0.35694 | 13.89879 | 0.8339275989 | 1.903944 | 0.574508
7 | -5552.5 | 91653.5 | 3073.6 | 9.16535 | -0.55525 | 9.7206 | 0.30736 |  | -95.8 | 2.4 | 52.89072 | 0.4153211 | 4 | 9.7206 | 0.30736 | 8.09968995 | 0.485981397 | 1.109547 | 0.4153211
8 | 1281.1 | 76673.7 | 3424.1 | 7.66737 | 0.12811 | 7.53926 | 0.34241 |  | -95.5 | 2.7 | 57.75613 | 0.3482947 | 5 | 7.53926 | 0.34241 | 5.025670716 | 0.3015402 | 0.688448 | 0.3482947
9 | 1586.4 | 78642.1 | 4539.7 | 7.86421 | 0.15864 | 7.70557 | 0.45397 |  | -95.1 | 3.1 | 64.33535 | 0.2807008 | 8 | 7.70557 | 0.45397 | 3.210333 | 0.19262 | 0.4397717 | 0.2807008
10 | 2152.3 | 12797.4 | 14279.3 | 1.27974 | 0.21523 | 1.06451 | 1.42793 |  | -94.4 | 3.8 | 76.02515 | 0.201015 | 14 | 1.06451 | 1.42793 | 0.2534294 | 0.01520576 | 0.03471636 | 0.201015
11 | 0 | 0 | 0 | 0 | 0 | 0 | 0 |  | -93.3 | 4.9 | 94.67134 | 0.1296301 | 21 | 0 | 0 | 0 | 0 | 0 | 0.1296301
N5 | Ref, A | Gylis, A | Ra, A | Gylis, um | Ref, um | GylisT, um | Ra, um | N | z, mm | Z, mm | w0, μm | F0, J/cm2 | Nscan | Gylis, μm | Ra, μm | Rate, μm3/μs | Rate, mm3/min | Eff, μm3/μJ | F0, J/cm2
1 | 222.2 | 324486.7 | 4658.7 | 32.44867 | 0.02222 | 32.42645 | 0.46587 | 5 | -98.2 | 0 | 21.65482 | 1.982092 | 3 | 32.42645 | 0.46587 | 36.02578595 | 2.161547157 | 4.935039 | 1.982092
2 | -5375.6 | 317401.2 | 5015.6 | 31.74012 | -0.53756 | 32.27768 | 0.50156 |  | -98 | 0.2 | 22.99235 | 1.758192 | 3 | 32.27768 | 0.50156 | 35.86050248 | 2.15163 | 4.9123976 | 1.758192
3 | -6323.2 | 302451.2 | 4143.8 | 30.24512 | -0.63232 | 30.87744 | 0.41438 |  | -97.8 | 0.4 | 24.75455 | 1.516781 | 3 | 30.87744 | 0.41438 | 34.30483584 | 2.05829 | 4.699293 | 1.516781
4 | -7058.9 | 222623.4 | 3646.3 | 22.26234 | -0.70589 | 22.96823 | 0.36463 |  | -97.2 | 1 | 31.8079 | 0.9186773 | 3 | 22.96823 | 0.36463 | 25.51770353 | 1.531062 | 3.495576 | 0.9186773
5 | -6556.7 | 158053.3 | 2904.4 | 15.80533 | -0.65567 | 16.461 | 0.29044 |  | -96.8 | 1.4 | 37.41424 | 0.6639863 | 3 | 16.461 | 0.29044 | 18.288171 | 1.09729026 | 2.505229 | 0.6639863
6 | -8086.1 | 115709.9 | 3976.2 | 11.57099 | -0.80861 | 12.3796 | 0.39762 |  | -96.3 | 1.9 | 44.97006 | 0.4596064 | 4 | 12.3796 | 0.39762 | 10.3153017 | 0.618918102 | 1.413055 | 0.4596064
7 | -3888.8 | 57023.7 | 4740.6 | 5.70237 | -0.38888 | 6.09125 | 0.47406 |  | -95.8 | 2.4 | 52.89072 | 0.3322569 | 4 | 6.09125 | 0.47406 | 5.075534 | 0.304532 | 0.6952786 | 0.3322569
8 | -6355 | 47892.3 | 2491.7 | 4.78923 | -0.6355 | 5.42473 | 0.24917 |  | -95.5 | 2.7 | 57.75613 | 0.2786358 | 5 | 5.42473 | 0.24917 | 3.616125018 | 0.2169675 | 0.4953596 | 0.2786358
9 | -5774.8 | 18099.3 | 6574.9 | 1.80993 | -0.57748 | 2.38741 | 0.65749 |  | -95.1 | 3.1 | 64.33535 | 0.2245606 | 8 | 2.38741 | 0.65749 | 0.9946547 | 0.05967928 | 0.1362541 | 0.2245606
10 | 0 | 0 | 0 | 0 | 0 | 0 | 0 |  | -94.4 | 3.8 | 76.02515 | 0.160812 | 14 | 0 | 0 | 0 | 0 | 0 | 0.160812
11 | 0 | 0 | 0 | 0 | 0 | 0 | 0 |  | -93.3 | 4.9 | 94.67134 | 0.1037041 | 21 | 0 | 0 | 0 | 0 | 0 | 0.1037041
N6 | Ref, A | Gylis, A | Ra, A | Gylis, um | Ref, um | GylisT, um | Ra, um | N | z, mm | Z, mm | w0, μm | F0, J/cm2 | Nscan | Gylis, μm | Ra, μm | Rate, μm3/μs | Rate, mm3/min | Eff, μm3/μJ | F0, J/cm2
1 | -877.9 | 182535.3 | 3471.9 | 18.25353 | -0.08779 | 18.34132 | 0.34719 | 6 | -98.2 | 0 | 21.65482 | 1.651743 | 3 | 18.34132 | 0.34719 | 20.37720652 | 1.222632 | 2.791398 | 1.651743
2 | -7933 | 175204 | 3161.5 | 17.5204 | -0.7933 | 18.3137 | 0.31615 |  | -98 | 0.2 | 22.99235 | 1.46516 | 3 | 18.3137 | 0.31615 | 20.3465207 | 1.220791242 | 2.787195 | 1.46516
3 | -6273.4 | 165755.4 | 3059.9 | 16.57554 | -0.62734 | 17.20288 | 0.30599 |  | -97.8 | 0.4 | 24.75455 | 1.263984 | 3 | 17.20288 | 0.30599 | 19.11239968 | 1.146744 | 2.618137 | 1.263984
4 | -4951.8 | 166151.2 | 2270.1 | 16.61512 | -0.49518 | 17.1103 | 0.22701 |  | -97.2 | 1 | 31.8079 | 0.7655644 | 3 | 17.1103 | 0.22701 | 19.0095433 | 1.140572598 | 2.604047 | 0.7655644
5 | -6327.6 | 122954.6 | 2621 | 12.29546 | -0.63276 | 12.92822 | 0.2621 |  | -96.8 | 1.4 | 37.41424 | 0.5533219 | 3 | 12.92822 | 0.2621 | 14.36325242 | 0.8617951452 | 1.967569 | 0.5533219
6 | -4456.6 | 80363 | 3489.6 | 8.0363 | -0.44566 | 8.48196 | 0.34896 |  | -96.3 | 1.9 | 44.97006 | 0.3830053 | 4 | 8.48196 | 0.34896 | 7.06759317 | 0.4240555902 | 0.9681634 | 0.3830053
7 | 2063.2 | 41778.3 | 2323.7 | 4.17783 | 0.20632 | 3.97151 | 0.23237 |  | -95.8 | 2.4 | 52.89072 | 0.2768807 | 4 | 3.97151 | 0.23237 | 3.309261 | 0.1985556 | 0.4533234 | 0.2768807
8 | 1124.9 | 20062.4 | 2636.2 | 2.00624 | 0.11249 | 1.89375 | 0.26362 |  | -95.5 | 2.7 | 57.75613 | 0.2321965 | 5 | 1.89375 | 0.26362 | 1.26237375 | 0.075742425 | 0.1729279 | 0.2321965
9 | 0 | 0 | 0 | 0 | 0 | 0 | 0 |  | -95.1 | 3.1 | 64.33535 | 0.1871339 | 8 | 0 | 0 | 0 | 0 | 0 | 0.1871339
10 | 0 | 0 | 0 | 0 | 0 | 0 | 0 |  | -94.4 | 3.8 | 76.02515 | 0.13401 | 14 | 0 | 0 | 0 | 0 | 0 | 0.13401
11 | 0 | 0 |  | 0 | 0 | 0 | 0 |  | -93.3 | 4.9 | 94.67134 | 0.08642009 | 21 | 0 | 0 | 0 | 0 | 0 | 0.08642009
N7 | Ref, A | Gylis, A | Ra, A | Gylis, um | Ref, um | GylisT, um | Ra, um | N | z, mm | Z, mm | w0, μm | F0, J/cm2 | Nscan | Gylis, μm | Ra, μm | Rate, μm3/μs | Rate, mm3/min | Eff, μm3/μJ | F0, J/cm2
1 | -2083.8 | 265825.5 | 6881.7 | 26.58255 | -0.20838 | 26.79093 | 0.68817 | 7 | -98.2 | 0 | 21.65482 | 1.41578 | 3 | 26.79093 | 0.68817 | 29.76472323 | 1.785883 | 4.077359 | 1.41578
2 | -7331.8 | 266932.1 | 4558.9 | 26.69321 | -0.73318 | 27.42639 | 0.45589 |  | -98 | 0.2 | 22.99235 | 1.255851 | 3 | 27.42639 | 0.45589 | 30.47071929 | 1.828243 | 4.174071 | 1.255851
3 | -6542.8 | 245961.1 | 5915 | 24.59611 | -0.65428 | 25.25039 | 0.5915 |  | -97.8 | 0.4 | 24.75455 | 1.083415 | 3 | 25.25039 | 0.5915 | 28.05318329 | 1.683191 | 3.842902 | 1.083415
4 | -6080.8 | 166309.6 | 2524.3 | 16.63096 | -0.60808 | 17.23904 | 0.25243 |  | -97.2 | 1 | 31.8079 | 0.6561981 | 3 | 17.23904 | 0.25243 | 19.15257344 | 1.149154 | 2.62364 | 0.6561981
5 | -8200.7 | 90633.6 | 3458 | 9.06336 | -0.82007 | 9.88343 | 0.3458 |  | -96.8 | 1.4 | 37.41424 | 0.4742759 | 3 | 9.88343 | 0.3458 | 10.98049073 | 0.6588294438 | 1.504177 | 0.4742759
6 | -8486.1 | 52815.7 | 3541 | 5.28157 | -0.84861 | 6.13018 | 0.3541 |  | -96.3 | 1.9 | 44.97006 | 0.3282903 | 4 | 6.13018 | 0.3541 | 5.107972485 | 0.3064783491 | 0.6997223 | 0.3282903
7 | -4113.4 | 22075.8 | 8926 | 2.20758 | -0.41134 | 2.61892 | 0.8926 |  | -95.8 | 2.4 | 52.89072 | 0.2373263 | 4 | 2.61892 | 0.8926 | 2.18221509 | 0.1309329054 | 0.2989336 | 0.2373263
8 | 0 | 0 | 0 | 0 | 0 | 0 | 0 |  | -95.5 | 2.7 | 57.75613 | 0.1990256 | 5 | 0 | 0 | 0 | 0 | 0 | 0.1990256
9 | 0 | 0 | 0 | 0 | 0 | 0 | 0 |  | -95.1 | 3.1 | 64.33535 | 0.1604004 | 8 | 0 | 0 | 0 | 0 | 0 | 0.1604004
10 | 0 | 0 | 0 | 0 | 0 | 0 | 0 |  | -94.4 | 3.8 | 76.02515 | 0.1148657 | 14 | 0 | 0 | 0 | 0 | 0 | 0.1148657
11 | 0 | 0 | 0 | 0 | 0 | 0 | 0 |  | -93.3 | 4.9 | 94.67134 | 0.07407436 | 21 | 0 | 0 | 0 | 0 | 0 | 0.07407436
N8 | Ref, A | Gylis, A | Ra, A | Gylis, um | Ref, um | GylisT, um | Ra, um | N | z, mm | Z, mm | w0, μm | F0, J/cm2 | Nscan | Gylis, μm | Ra, μm | Rate, μm3/μs | Rate, mm3/min | Eff, μm3/μJ | F0, J/cm2
1 | -3313 | 196055 | 3898.7 | 19.6055 | -0.3313 | 19.9368 | 0.38987 | 8 | -98.2 | 0 | 21.65482 | 1.238808 | 3 | 19.9368 | 0.38987 | 22.1497848 | 1.328987088 | 3.034217 | 1.238808
2 | -8124.5 | 187612.7 | 4319.4 | 18.76127 | -0.81245 | 19.57372 | 0.43194 |  | -98 | 0.2 | 22.99235 | 1.09887 | 3 | 19.57372 | 0.43194 | 21.74640292 | 1.304784 | 2.978959 | 1.09887
3 | -9214.8 | 181718 | 2538.7 | 18.1718 | -0.92148 | 19.09328 | 0.25387 |  | -97.8 | 0.4 | 24.75455 | 0.947988 | 3 | 19.09328 | 0.25387 | 21.21263408 | 1.272758 | 2.90584 | 0.947988
4 | -5574.6 | 135826.3 | 2497.8 | 13.58263 | -0.55746 | 14.14009 | 0.24978 |  | -97.2 | 1 | 31.8079 | 0.5741733 | 3 | 14.14009 | 0.24978 | 15.70963999 | 0.9425783994 | 2.152005 | 0.5741733
5 | -9473.1 | 73485.5 | 3823.6 | 7.34855 | -0.94731 | 8.29586 | 0.38236 |  | -96.8 | 1.4 | 37.41424 | 0.4149914 | 3 | 8.29586 | 0.38236 | 9.21670046 | 0.5530020276 | 1.262562 | 0.4149914
6 | -8832.6 | 34506 | 2480.4 | 3.4506 | -0.88326 | 4.33386 | 0.24804 |  | -96.3 | 1.9 | 44.97006 | 0.287254 | 4 | 4.33386 | 0.24804 | 3.611188845 | 0.2166713307 | 0.4946834 | 0.287254
7 | -3719.9 | 1117.7 | 2222.3 | 0.11177 | -0.37199 | 0.48376 | 0.22223 |  | -95.8 | 2.4 | 52.89072 | 0.2076605 | 4 | 0.48376 | 0.22223 | 0.40309302 | 0.0241855812 | 0.05521822 | 0.2076605
8 | 0 | 0 | 0 | 0 | 0 | 0 | 0 |  | -95.5 | 2.7 | 57.75613 | 0.1741474 | 5 | 0 | 0 | 0 | 0 | 0 | 0.1741474
9 | 0 | 0 | 0 | 0 | 0 | 0 | 0 |  | -95.1 | 3.1 | 64.33535 | 0.1403504 | 8 | 0 | 0 | 0 | 0 | 0 | 0.1403504
10 | 0 | 0 | 0 | 0 | 0 | 0 | 0 |  | -94.4 | 3.8 | 76.02515 | 0.1005075 | 14 | 0 | 0 | 0 | 0 | 0 | 0.1005075
11 | 0 | 0 | 0 | 0 | 0 | 0 | 0 |  | -93.3 | 4.9 | 94.67134 | 0.06481507 | 21 | 0 | 0 | 0 | 0 | 0 | 0.06481507
N9 | Ref, A | Gylis, A | Ra, A | Gylis, um | Ref, um | GylisT, um | Ra, um | N | z, mm | Z, mm | w0, μm | F0, J/cm2 | Nscan | Gylis, μm | Ra, μm | Rate, μm3/μs | Rate, mm3/min | Eff, μm3/μJ | F0, J/cm2
1 | -44.6 | 227356.6 | 3950.8 | 22.73566 | -0.00446 | 22.74012 | 0.39508 | 9 | -98.2 | 0 | 21.65482 | 1.101162 | 3 | 22.74012 | 0.39508 | 25.26427332 | 1.515856 | 3.460859 | 1.101162
2 | -6377.2 | 219636.7 | 4039.1 | 21.96367 | -0.63772 | 22.60139 | 0.40391 |  | -98 | 0.2 | 22.99235 | 0.9767731 | 3 | 22.60139 | 0.40391 | 25.11014429 | 1.506609 | 3.439746 | 0.9767731
3 | -414.7 | 201762.7 | 2496 | 20.17627 | -0.04147 | 20.21774 | 0.2496 |  | -97.8 | 0.4 | 24.75455 | 0.842656 | 3 | 20.21774 | 0.2496 | 22.46190914 | 1.347715 | 3.076974 | 0.842656
4 | -3258 | 119414.7 | 3056.2 | 11.94147 | -0.3258 | 12.26727 | 0.30562 |  | -97.2 | 1 | 31.8079 | 0.5103763 | 3 | 12.26727 | 0.30562 | 13.62893697 | 0.8177362182 | 1.866978 | 0.5103763
5 | -4340.4 | 64049.5 | 3210.8 | 6.40495 | -0.43404 | 6.83899 | 0.32108 |  | -96.8 | 1.4 | 37.41424 | 0.3688813 | 3 | 6.83899 | 0.32108 | 7.59811789 | 0.4558870734 | 1.040838 | 0.3688813
6 | -2424.9 | 31459.7 | 2403.6 | 3.14597 | -0.24249 | 3.38846 | 0.24036 |  | -96.3 | 1.9 | 44.97006 | 0.2553369 | 4 | 3.38846 | 0.24036 | 2.823434295 | 0.1694060577 | 0.3867718 | 0.2553369
7 | 0 | 0 | 0 | 0 | 0 | 0 | 0 |  | -95.8 | 2.4 | 52.89072 | 0.1845871 | 4 | 0 | 0 | 0 | 0 | 0 | 0.1845871
8 | 0 | 0 | 0 | 0 | 0 | 0 | 0 |  | -95.5 | 2.7 | 57.75613 | 0.1547977 | 5 | 0 | 0 | 0 | 0 | 0 | 0.1547977
9 | 0 | 0 | 0 | 0 | 0 | 0 | 0 |  | -95.1 | 3.1 | 64.33535 | 0.1247559 | 8 | 0 | 0 | 0 | 0 | 0 | 0.1247559
10 | 0 | 0 | 0 | 0 | 0 | 0 | 0 |  | -94.4 | 3.8 | 76.02515 | 0.08933999 | 14 | 0 | 0 | 0 | 0 | 0 | 0.08933999
11 | 0 | 0 | 0 | 0 | 0 | 0 | 0 |  | -93.3 | 4.9 | 94.67134 | 0.05761339 | 21 | 0 | 0 | 0 | 0 | 0 | 0.05761339

## FeN1
[8 empty] | f, mm | 100 | Wavelenght nm | 1030 | Pharos burst | P= | 4,88 GHz | 205 ps | N= | 46,68 MHz | 15,46 ns |  |  | Power, W | 7.3
[21 empty] | Pulse rep | 100000
[10 empty] | μ | [10 empty] | Speed, mm/s | 0.3333
P2 | Ref, A | Gylis, A | Ra, A | Gylis, um | Ref, um | GylisT, um | Ra, um | P | z, mm | Z, mm | w0, μm | F0, J/cm2 | Nscan | Gylis, μm | Ra, μm | Rate, μm3/μs | Rate, mm3/min | Eff, μm3/μJ | F0, J/cm2 |  | hatch, m | 1e-05
1 | 4173 | 53206.9 | 6777.8 | 5.32069 | 0.4173 | 4.90339 | 0.67778 | 2 | -98.2 | 0 | 21.65482 | 4.95523 | 3 | 4.90339 | 0.67778 | 5.44766629 | 0.3268599774 | 0.7462557 | 4.95523
2 | -109.4 | 58689 | 4994.6 | 5.8689 | -0.01094 | 5.87984 | 0.49946 |  | -98 | 0.2 | 22.99235 | 4.395479 | 3 | 5.87984 | 0.49946 | 6.53250224 | 0.3919501344 | 0.8948633 | 4.395479
3 | 1716.2 | 61815.1 | 5275 | 6.18151 | 0.17162 | 6.00989 | 0.5275 |  | -97.8 | 0.4 | 24.75455 | 3.791952 | 3 | 6.00989 | 0.5275 | 6.67698779 | 0.4006192674 | 0.9146559 | 3.791952 |  | N | 1
4 | -317.4 | 78709.4 | 5165.1 | 7.87094 | -0.03174 | 7.90268 | 0.51651 |  | -97.2 | 1 | 31.8079 | 2.296693 | 3 | 7.90268 | 0.51651 | 8.77987748 | 0.5267926488 | 1.202723 | 2.296693
5 | -51.3 | 88290.6 | 5076.6 | 8.82906 | -0.00513 | 8.83419 | 0.50766 |  | -96.8 | 1.4 | 37.41424 | 1.659966 | 3 | 8.83419 | 0.50766 | 9.81478509 | 0.5888871054 | 1.344491 | 1.659966
6 | 1854.4 | 131499.9 | 6646.9 | 13.14999 | 0.18544 | 12.96455 | 0.66469 |  | -96.3 | 1.9 | 44.97006 | 1.149016 | 4 | 12.96455 | 0.66469 | 10.80271 | 0.6481627 | 1.479823 | 1.149016
7 | -565.3 | 134470.4 | 5149.6 | 13.44704 | -0.05653 | 13.50357 | 0.51496 |  | -95.8 | 2.4 | 52.89072 | 0.8306421 | 4 | 13.50357 | 0.51496 | 11.25185 | 0.675111 | 1.541349 | 0.8306421 | F0 | Rate1 | Rate2 | Eff | Rr | Ra | F0 | Rate1 | Rate2 | Eff | Rr | Ra | F0 | Rate1 | Rate2 | Eff | Rr | Ra | F0 | Rate1 | Rate2 | Eff | Rr | Ra | F0 | Rate1 | Rate2 | Eff | Rr | Ra | F0 | Rate1 | Rate2 | Eff | Rr | Ra | F0 | Rate1 | Rate2 | Eff | Rr | Ra | F0 | Rate1 | Rate2 | Eff | Rr | Ra | F0 | Rate1 | Rate2 | Eff | Rr | Ra | F0 | Rate1 | Rate2 | Eff | Rr | Ra | F0 | Rate1 | Rate2 | Eff | Rr | Ra | F0 | Rate1 | Rate2 | Eff | Rr | Ra
8 | 1114.9 | 166642 | 6524 | 16.6642 | 0.11149 | 16.55271 | 0.6524 |  | -95.5 | 2.7 | 57.75613 | 0.6965894 | 5 | 16.55271 | 0.6524 | 11.03404 | 0.6620422 | 1.511512 | 0.6965894 | J/cm2 | μm3/μs | mm3/min | μm3/μJ | % | μm | J/cm2 | μm3/μs | mm3/min | μm3/μJ | % | μm | J/cm2 | μm3/μs | mm3/min | μm3/μJ | % | μm | J/cm2 | μm3/μs | mm3/min | μm3/μJ | % | μm | J/cm2 | μm3/μs | mm3/min | μm3/μJ | % | μm | J/cm2 | μm3/μs | mm3/min | μm3/μJ | % | μm | J/cm2 | μm3/μs | mm3/min | μm3/μJ | % | μm | J/cm2 | μm3/μs | mm3/min | μm3/μJ | % | μm | J/cm2 | μm3/μs | mm3/min | μm3/μJ | % | μm | J/cm2 | μm3/μs | mm3/min | μm3/μJ | % | μm | J/cm2 | μm3/μs | mm3/min | μm3/μJ | % | μm | J/cm2 | μm3/μs | mm3/min | μm3/μJ | % | μm
9 | -1718.3 | 259526.3 | 6470.9 | 25.95263 | -0.17183 | 26.12446 | 0.64709 |  | -95.1 | 3.1 | 64.33535 | 0.5614016 | 8 | 26.12446 | 0.64709 | 10.8841 | 0.6530462 | 1.490973 | 0.5614016 | 2 | 2 | 2 | 2 | 2 | 2 | 3 | 3 | 3 | 3 | 3 | 3 | 4 | 4 | 4 | 4 | 4 | 4 | 5 | 5 | 5 | 5 | 5 | 5 | 6 | 6 | 6 | 6 | 6 | 6 | 7 | 7 | 7 | 7 | 7 | 7 | 8 | 8 | 8 | 8 | 8 | 8 | 9 | 9 | 9 | 9 | 9 | 9 | 10 | 10 | 10 | 10 | 10 | 10 | 15 | 15 | 15 | 15 | 15 | 15 | 20 | 20 | 20 | 20 | 20 | 20 | 25 | 25 | 25 | 25 | 25 | 25
10 | -274.4 | 430897.5 | 7237.7 | 43.08975 | -0.02744 | 43.11719 | 0.72377 |  | -94.4 | 3.8 | 76.02515 | 0.4020299 | 14 | 43.11719 | 0.72377 | 10.26497 | 0.6158983 | 1.40616 | 0.4020299 | 4.95523 | 5.44766629 | 0.3268599774 | 0.7462557 | 13.82% | 0.67778 | 3.303487 | 2.9179304 | 0.175075824 | 0.3997165 | 22.17% | 0.58226 | 2.477615 | 3.15164036 | 0.1890984216 | 0.4317316 | 19.47% | 0.55232 | 1.982092 | 2.72749389 | 0.1636496334 | 0.3736293 | 23.99% | 0.58904 | 1.651743 | 2.63880276 | 0.1583281656 | 0.3614798 | 23.4% | 0.55567 | 1.41578 | 2.86653554 | 0.1719921324 | 0.3926761 | 22.3% | 0.57543 | 1.238808 | 3.31143549 | 0.1986861294 | 0.4536213 | 17.67% | 0.5268 | 1.101162 | 3.04051814 | 0.1824310884 | 0.4165093 | 17.79% | 0.48698 | 0.991046 | 2.77065624 | 0.1662393744 | 0.379542 | 17.78% | 0.44337 | 0.6606973 | 3.24551986 | 0.1947311916 | 0.4445918 | 26.74% | 0.78118 | 0.495523 | 3.3098912 | 0.198593472 | 0.4534098 | 22.98% | 0.68453 | 0.3964184 | 3.45967622 | 0.2075805732 | 0.4739282 | 22.69% | 0.70657
11 | -3719.4 | 505167.7 | 32649.2 | 50.51677 | -0.37194 | 50.88871 | 3.26492 |  | -93.3 | 4.9 | 94.67134 | 0.2592603 | 21 | 50.88871 | 3.26492 | 8.076765 | 0.4846059 | 1.106406 | 0.2592603 | 4.395479 | 6.53250224 | 0.3919501344 | 0.8948633 | 8.494% | 0.49946 | 2.930319 | 3.55679984 | 0.2134079904 | 0.4872329 | 17.16% | 0.54941 | 2.197739 | 3.33594415 | 0.200156649 | 0.4569787 | 17.64% | 0.52962 | 1.758192 | 3.26497347 | 0.1958984082 | 0.4472566 | 18.84% | 0.55356 | 1.46516 | 3.43217897 | 0.2059307382 | 0.4701615 | 19.3% | 0.59608 | 1.255851 | 2.78271059 | 0.1669626354 | 0.3811932 | 24.84% | 0.62204 | 1.09887 | 2.51825926 | 0.1510955556 | 0.344967 | 21.93% | 0.49709 | 0.9767731 | 2.50262749 | 0.1501576494 | 0.3428257 | 21.73% | 0.4894 | 0.8790958 | 2.4203135 | 0.14521881 | 0.3315498 | 23.84% | 0.5194 | 0.5860639 | 2.981924 | 0.17891544 | 0.4084827 | 25.51% | 0.68456 | 0.4395479 | 3.09862344 | 0.1859174064 | 0.424469 | 22.48% | 0.62696 | 0.3516383 | 3.33453318 | 0.2000719908 | 0.4567854 | 23.6% | 0.70818
[20 empty] | 3.791952 | 6.67698779 | 0.4006192674 | 0.9146559 | 8.777% | 0.5275 | 2.527968 | 2.58847446 | 0.1553084676 | 0.3545855 | 21.64% | 0.50427 | 1.895976 | 3.43004585 | 0.205802751 | 0.4698693 | 16.44% | 0.50745 | 1.516781 | 3.69584149 | 0.2217504894 | 0.5062797 | 16.03% | 0.53324 | 1.263984 | 3.27455029 | 0.1964730174 | 0.4485685 | 21.21% | 0.62528 | 1.083415 | 2.99040093 | 0.1794240558 | 0.409644 | 21.02% | 0.56573 | 0.947988 | 3.35663097 | 0.2013978582 | 0.4598125 | 17.87% | 0.53988 | 0.842656 | 3.23873165 | 0.194323899 | 0.4436619 | 16.83% | 0.49048 | 0.7583904 | 3.19366949 | 0.1916201694 | 0.437489 | 19.93% | 0.57277 | 0.5055936 | 3.09744578 | 0.1858467468 | 0.4243076 | 23.68% | 0.66025 | 0.3791952 | 3.60411733 | 0.2162470398 | 0.4937147 | 22.52% | 0.73064 | 0.3033562 | 3.37640677 | 0.2025844062 | 0.4625215 | 24.28% | 0.73794
[20 empty] | 2.296693 | 8.77987748 | 0.5267926488 | 1.202723 | 6.536% | 0.51651 | 1.531129 | 3.47339707 | 0.2084038242 | 0.4758078 | 16.75% | 0.52374 | 1.148347 | 4.00552163 | 0.2403312978 | 0.5487016 | 15.12% | 0.54502 | 0.9186773 | 3.20811249 | 0.1924867494 | 0.4394675 | 21.65% | 0.6252 | 0.7655644 | 3.50770475 | 0.210462285 | 0.4805075 | 19.64% | 0.61995 | 0.6561981 | 3.43952268 | 0.2063713608 | 0.4711675 | 19.75% | 0.61151 | 0.5741733 | 3.42626845 | 0.205576107 | 0.4693518 | 20.34% | 0.62715 | 0.5103763 | 3.06579339 | 0.1839476034 | 0.4199717 | 24.7% | 0.68149 | 0.4593387 | 3.03050803 | 0.1818304818 | 0.4151381 | 23.43% | 0.63919 | 0.3062258 | 3.25837413 | 0.1955024478 | 0.4463526 | 26.12% | 0.76606 | 0.2296693 | 3.74952501 | 0.2249715006 | 0.5136336 | 19.73% | 0.66575 | 0.1837355 | 3.76405689 | 0.2258434134 | 0.5156242 | 24.6% | 0.83352
P3 | Ref, A | Gylis, A | Ra, A | Gylis, um | Ref, um | GylisT, um | Ra, um | P | z, mm | Z, mm | w0, μm | F0, J/cm2 | Nscan | Gylis, μm | Ra, μm | Rate, μm3/μs | Rate, mm3/min | Eff, μm3/μJ | F0, J/cm2 | 1.659966 | 9.81478509 | 0.5888871054 | 1.344491 | 5.747% | 0.50766 | 1.106644 | 4.42956811 | 0.2657740866 | 0.6067902 | 14.98% | 0.59735 | 0.8299829 | 4.35824191 | 0.2614945146 | 0.5970194 | 15.83% | 0.62091 | 0.6639863 | 4.1476963 | 0.248861778 | 0.5681776 | 18.78% | 0.70126 | 0.5533219 | 3.76685661 | 0.2260113966 | 0.5160078 | 18.94% | 0.64211 | 0.4742759 | 3.05231696 | 0.1831390176 | 0.4181256 | 27.22% | 0.74782 | 0.4149914 | 3.15480671 | 0.1892884026 | 0.4321653 | 22.09% | 0.62733 | 0.3688813 | 2.75760199 | 0.1654561194 | 0.3777537 | 22.62% | 0.56154 | 0.3319931 | 3.0236976 | 0.181421856 | 0.4142052 | 25.06% | 0.68192 | 0.2213288 | 2.94721636 | 0.1768329816 | 0.4037283 | 23.82% | 0.63182 | 0.1659966 | 3.34117696 | 0.2004706176 | 0.4576955 | 25.83% | 0.77668 | 0.1327973 | 3.25895185 | 0.195537111 | 0.4464318 | 21.28% | 0.62436
1 | -886.3 | 25377.7 | 5822.6 | 2.53777 | -0.08863 | 2.6264 | 0.58226 | 3 | -98.2 | 0 | 21.65482 | 3.303487 | 3 | 2.6264 | 0.58226 | 2.9179304 | 0.175075824 | 0.3997165 | 3.303487 | 1.149016 | 10.80271 | 0.6481627 | 1.479823 | 5.127% | 0.66469 | 0.7660106 | 5.217494865 | 0.3130496919 | 0.7147253 | 11.41% | 0.71436 | 0.574508 | 4.753883 | 0.285233 | 0.6512168 | 12.53% | 0.7149 | 0.4596064 | 4.136528 | 0.2481917 | 0.5666477 | 16.59% | 0.82363 | 0.3830053 | 3.628829 | 0.2177297 | 0.4970998 | 16.72% | 0.72795 | 0.3282903 | 3.410642235 | 0.2046385341 | 0.4672113 | 18.37% | 0.75175 | 0.287254 | 3.376804 | 0.2026082 | 0.4625759 | 16.05% | 0.65042 | 0.2553369 | 3.085974705 | 0.1851584823 | 0.4227363 | 16.2% | 0.59981 | 0.2298032 | 2.69616369 | 0.1617698214 | 0.3693375 | 20.37% | 0.65897 | 0.1532021 | 3.124513 | 0.1874708 | 0.4280154 | 19.89% | 0.7459 | 0.1149016 | 2.92280769 | 0.1753684614 | 0.4003846 | 19.42% | 0.6811 | 0.09192127 | 2.256533 | 0.135392 | 0.3091141 | 46.02% | 1.24619
2 | -4106 | 27908.4 | 5494.1 | 2.79084 | -0.4106 | 3.20144 | 0.54941 |  | -98 | 0.2 | 22.99235 | 2.930319 | 3 | 3.20144 | 0.54941 | 3.55679984 | 0.2134079904 | 0.4872329 | 2.930319 | 0.8306421 | 11.25185 | 0.675111 | 1.541349 | 3.814% | 0.51496 | 0.5537614 | 5.91594168 | 0.3549565008 | 0.810403 | 8.911% | 0.63264 | 0.4153211 | 4.56464349 | 0.2738786094 | 0.6252936 | 11.84% | 0.6485 | 0.3322569 | 4.435398 | 0.2661239 | 0.6075888 | 13.69% | 0.72891 | 0.2768807 | 3.941614 | 0.2364968 | 0.5399471 | 15.25% | 0.72122 | 0.2373263 | 3.083767 | 0.185026 | 0.4224338 | 19% | 0.70334 | 0.2076605 | 2.6803986 | 0.160823916 | 0.3671779 | 19.46% | 0.62607 | 0.1845871 | 2.237459565 | 0.1342475739 | 0.3065013 | 23.02% | 0.61826 | 0.1661284 | 2.30580273 | 0.1383481638 | 0.3158634 | 20.34% | 0.56299 | 0.1107523 | 1.840791 | 0.1104475 | 0.2521631 | 73% | 1.61272 | 0.08306421 | 1.08195846 | 0.0649175076 | 0.1482135 | 164.4% | 2.13411 | 0.06645137 | 1.78085523 | 0.1068513138 | 0.2439528 | 52.01% | 1.1115
3 | 4543.8 | 27842.4 | 5042.7 | 2.78424 | 0.45438 | 2.32986 | 0.50427 |  | -97.8 | 0.4 | 24.75455 | 2.527968 | 3 | 2.32986 | 0.50427 | 2.58847446 | 0.1553084676 | 0.3545855 | 2.527968 | 0.6965894 | 11.03404 | 0.6620422 | 1.511512 | 3.941% | 0.6524 | 0.464393 | 5.91490845 | 0.354894507 | 0.8102614 | 6.215% | 0.55147 | 0.3482947 | 4.815511734 | 0.2889307 | 0.6596591 | 11.13% | 0.80377 | 0.2786358 | 4.449874968 | 0.2669925 | 0.6095719 | 15.31% | 1.0222 | 0.2321965 | 3.59590704 | 0.2157544224 | 0.49259 | 17.23% | 0.92965 | 0.1990256 | 3.229890312 | 0.1937934 | 0.4424507 | 15.64% | 0.75794 | 0.1741474 | 2.867626542 | 0.1720576 | 0.3928256 | 15.51% | 0.66743 | 0.1547977 | 2.568449796 | 0.154107 | 0.3518424 | 14.82% | 0.57106 | 0.1393179 | 2.252401404 | 0.1351441 | 0.3085481 | 18.98% | 0.6414 | 0.09287859 | 0.846608664 | 0.05079651984 | 0.1159738 | 224% | 2.84467 | 0.06965894 | 1.522621056 | 0.09135726336 | 0.2085782 | 50.89% | 1.16251 | 0.05572716 | 1.124680854 | 0.06748085124 | 0.1540659 | 69.85% | 1.17845
4 | 6495.8 | 37759.5 | 5237.4 | 3.77595 | 0.64958 | 3.12637 | 0.52374 |  | -97.2 | 1 | 31.8079 | 1.531129 | 3 | 3.12637 | 0.52374 | 3.47339707 | 0.2084038242 | 0.4758078 | 1.531129 | 0.5614016 | 10.8841 | 0.6530462 | 1.490973 | 2.477% | 0.64709 | 0.3742677 | 6.140598 | 0.3684359 | 0.8411779 | 4.054% | 0.59752 | 0.2807008 | 4.857837 | 0.2914702 | 0.6654571 | 7.363% | 0.85855 | 0.2245606 | 4.174978 | 0.2504987 | 0.5719148 | 14.33% | 1.43557 | 0.1871339 | 3.497571 | 0.2098543 | 0.4791193 | 16.35% | 1.37219 | 0.1604004 | 2.722111095 | 0.1633266657 | 0.3728919 | 13.47% | 0.8802 | 0.1403504 | 2.174895 | 0.1304937 | 0.2979308 | 15.22% | 0.79436 | 0.1247559 | 1.863989 | 0.1118393 | 0.2553409 | 16.47% | 0.73682 | 0.1122803 | 1.752366 | 0.105142 | 0.2400502 | 17.4% | 0.73166 | 0.07485354 | 0.7570992825 | 0.04542595695 | 0.1037122 | 83.88% | 1.52422 | 0.05614016 | 0.40905909 | 0.0245435454 | 0.05603549 | 127.6% | 1.25259 | 0.04491212 | 0.6225752 | 0.03735451 | 0.08528428 | 71.05% | 1.06167
5 | 2694.7 | 42564.8 | 5973.5 | 4.25648 | 0.26947 | 3.98701 | 0.59735 |  | -96.8 | 1.4 | 37.41424 | 1.106644 | 3 | 3.98701 | 0.59735 | 4.42956811 | 0.2657740866 | 0.6067902 | 1.106644 | 0.4020299 | 10.26497 | 0.6158983 | 1.40616 | 1.679% | 0.72377 | 0.26802 | 5.635991 | 0.3381595 | 0.7720536 | 3.273% | 0.7748 | 0.201015 | 3.989444 | 0.2393666 | 0.5464992 | 9.172% | 1.53698 | 0.160812 | 3.397176915 | 0.2038306149 | 0.4653667 | 9.459% | 1.34972 | 0.13401 | 2.306526 | 0.1383916 | 0.3159625 | 16.31% | 1.58035 | 0.1148657 | 1.939197 | 0.1163518 | 0.2656434 | 18.09% | 1.47365 | 0.1005075 | 1.558147 | 0.09348879 | 0.2134447 | 25.39% | 1.66191 | 0.08933999 | 1.322689 | 0.07936135 | 0.1811903 | 28.55% | 1.58635 | 0.08040599 | 1.15184 | 0.06911037 | 0.1577862 | 32.48% | 1.57126 | 0.05360399 | 1.264166 | 0.07584999 | 0.1731735 | 29.82% | 1.58338 | 0.04020299 | 0.8832498 | 0.05299499 | 0.1209931 | 33.56% | 1.24495 | 0.03216239 | 0.9653082 | 0.05791849 | 0.132234 | 30.48% | 1.23586
6 | 1260.6 | 63876.8 | 7143.6 | 6.38768 | 0.12606 | 6.26162 | 0.71436 |  | -96.3 | 1.9 | 44.97006 | 0.7660106 | 4 | 6.26162 | 0.71436 | 5.217494865 | 0.3130496919 | 0.7147253 | 0.7660106 | 0.2592603 | 8.076765 | 0.4846059 | 1.106406 | 6.416% | 3.26492 | 0.1728402 | 3.765742 | 0.2259445 | 0.5158551 | 8.912% | 2.11462 | 0.1296301 | 2.16802762 | 0.1300816572 | 0.2969901 | 10.73% | 1.46555 | 0.1037041 | 0.9385141 | 0.05631084 | 0.1285636 | 23.6% | 1.39533 | 0.08642009 | 0.1554971 | 0.009329829 | 0.02130098 | 144.8% | 1.41819 | 0.07407436 | 0.03193014 | 0.0019158084 | 0.004373992 | 645.6% | 1.29888 | 0.06481507 | 0.07762716 | 0.004657629 | 0.01063386 | 250.4% | 1.22454 | 0.05761339 | 0.0627096 | 0.003762576 | 0.008590356 | 285.9% | 1.12965 | 0.05185205 | 0.05810689 | 0.003486413 | 0.007959848 | 245.3% | 0.89799 | 0.03456804 | 0.2682335 | 0.01609401 | 0.03674431 | 93.45% | 1.57932 | 0.02592603 | 0.02621008 | 0.001572605 | 0.003590422 | 671.8% | 1.10948
7 | -1163.7 | 69834.7 | 6326.4 | 6.98347 | -0.11637 | 7.09984 | 0.63264 |  | -95.8 | 2.4 | 52.89072 | 0.5537614 | 4 | 7.09984 | 0.63264 | 5.91594168 | 0.3549565008 | 0.810403 | 0.5537614 |  |  |  | 1.541349 |  | 0.49946 |  |  |  | 0.8411779 |  | 0.50427 |  |  |  | 0.6654571 |  | 0.50745 |  |  |  | 0.6095719 |  | 0.53324 |  |  |  | 0.5399471 |  | 0.55567 |  |  |  | 0.4711675 |  | 0.56573 |  |  |  | 0.4693518 |  | 0.49709 |  |  |  | 0.4436619 |  | 0.48698 |  |  |  | 0.437489 |  | 0.44337 |  |  |  | 0.4463526 |  | 0.63182 |  |  |  | 0.5136336 |  | 0.62696 |  |  |  | 0.5156242 |  | 0.62436
8 | 1875.2 | 90607.7 | 5514.7 | 9.06077 | 0.18752 | 8.87325 | 0.55147 |  | -95.5 | 2.7 | 57.75613 | 0.464393 | 5 | 8.87325 | 0.55147 | 5.91490845 | 0.354894507 | 0.8102614 | 0.464393
9 | 2573.5 | 149962.6 | 5975.2 | 14.99626 | 0.25735 | 14.73891 | 0.59752 |  | -95.1 | 3.1 | 64.33535 | 0.3742677 | 8 | 14.73891 | 0.59752 | 6.140598 | 0.3684359 | 0.8411779 | 0.3742677
10 | 1577.4 | 238312.7 | 7748 | 23.83127 | 0.15774 | 23.67353 | 0.7748 |  | -94.4 | 3.8 | 76.02515 | 0.26802 | 14 | 23.67353 | 0.7748 | 5.635991 | 0.3381595 | 0.7720536 | 0.26802
11 | 4363.7 | 241629.2 | 21146.2 | 24.16292 | 0.43637 | 23.72655 | 2.11462 |  | -93.3 | 4.9 | 94.67134 | 0.1728402 | 21 | 23.72655 | 2.11462 | 3.765742 | 0.2259445 | 0.5158551 | 0.1728402
P4 | Ref, A | Gylis, A | Ra, A | Gylis, um | Ref, um | GylisT, um | Ra, um | P | z, mm | Z, mm | w0, μm | F0, J/cm2 | Nscan | Gylis, μm | Ra, μm | Rate, μm3/μs | Rate, mm3/min | Eff, μm3/μJ | F0, J/cm2
1 | -6509.4 | 21858.2 | 5523.2 | 2.18582 | -0.65094 | 2.83676 | 0.55232 | 4 | -98.2 | 0 | 21.65482 | 2.477615 | 3 | 2.83676 | 0.55232 | 3.15164036 | 0.1890984216 | 0.4317316 | 2.477615
2 | -7495.1 | 22531.4 | 5296.2 | 2.25314 | -0.74951 | 3.00265 | 0.52962 |  | -98 | 0.2 | 22.99235 | 2.197739 | 3 | 3.00265 | 0.52962 | 3.33594415 | 0.200156649 | 0.4569787 | 2.197739
3 | -6644.9 | 24228.6 | 5074.5 | 2.42286 | -0.66449 | 3.08735 | 0.50745 |  | -97.8 | 0.4 | 24.75455 | 1.895976 | 3 | 3.08735 | 0.50745 | 3.43004585 | 0.205802751 | 0.4698693 | 1.895976
4 | -8453.6 | 27599.7 | 5450.2 | 2.75997 | -0.84536 | 3.60533 | 0.54502 |  | -97.2 | 1 | 31.8079 | 1.148347 | 3 | 3.60533 | 0.54502 | 4.00552163 | 0.2403312978 | 0.5487016 | 1.148347
5 | -7251.6 | 31976.5 | 6209.1 | 3.19765 | -0.72516 | 3.92281 | 0.62091 |  | -96.8 | 1.4 | 37.41424 | 0.8299829 | 3 | 3.92281 | 0.62091 | 4.35824191 | 0.2614945146 | 0.5970194 | 0.8299829
6 | -6252.1 | 50800.2 | 7149 | 5.08002 | -0.62521 | 5.70523 | 0.7149 |  | -96.3 | 1.9 | 44.97006 | 0.574508 | 4 | 5.70523 | 0.7149 | 4.753883 | 0.285233 | 0.6512168 | 0.574508
7 | -2360.1 | 52421.1 | 6485 | 5.24211 | -0.23601 | 5.47812 | 0.6485 |  | -95.8 | 2.4 | 52.89072 | 0.4153211 | 4 | 5.47812 | 0.6485 | 4.56464349 | 0.2738786094 | 0.6252936 | 0.4153211
8 | -2978.5 | 69261.4 | 8037.7 | 6.92614 | -0.29785 | 7.22399 | 0.80377 |  | -95.5 | 2.7 | 57.75613 | 0.3482947 | 5 | 7.22399 | 0.80377 | 4.815511734 | 0.2889307 | 0.6596591 | 0.3482947
9 | -2608.74 | 113991 | 8585.5 | 11.3991 | -0.260874 | 11.659974 | 0.85855 |  | -95.1 | 3.1 | 64.33535 | 0.2807008 | 8 | 11.659974 | 0.85855 | 4.857837 | 0.2914702 | 0.6654571 | 0.2807008
10 | 2334.4 | 169907.8 | 15369.8 | 16.99078 | 0.23344 | 16.75734 | 1.53698 |  | -94.4 | 3.8 | 76.02515 | 0.201015 | 14 | 16.75734 | 1.53698 | 3.989444 | 0.2393666 | 0.5464992 | 0.201015
11 | -2779.8 | 133819.6 | 14655.5 | 13.38196 | -0.27798 | 13.65994 | 1.46555 |  | -93.3 | 4.9 | 94.67134 | 0.1296301 | 21 | 13.65994 | 1.46555 | 2.16802762 | 0.1300816572 | 0.2969901 | 0.1296301
P5 | Ref, A | Gylis, A | Ra, A | Gylis, um | Ref, um | GylisT, um | Ra, um | P | z, mm | Z, mm | w0, μm | F0, J/cm2 | Nscan | Gylis, μm | Ra, μm | Rate, μm3/μs | Rate, mm3/min | Eff, μm3/μJ | F0, J/cm2
1 | -2015.9 | 22534 | 5890.4 | 2.2534 | -0.20159 | 2.45499 | 0.58904 | 5 | -98.2 | 0 | 21.65482 | 1.982092 | 3 | 2.45499 | 0.58904 | 2.72749389 | 0.1636496334 | 0.3736293 | 1.982092
2 | -3073.3 | 26314.4 | 5535.6 | 2.63144 | -0.30733 | 2.93877 | 0.55356 |  | -98 | 0.2 | 22.99235 | 1.758192 | 3 | 2.93877 | 0.55356 | 3.26497347 | 0.1958984082 | 0.4472566 | 1.758192
3 | -6866.5 | 26399.4 | 5332.4 | 2.63994 | -0.68665 | 3.32659 | 0.53324 |  | -97.8 | 0.4 | 24.75455 | 1.516781 | 3 | 3.32659 | 0.53324 | 3.69584149 | 0.2217504894 | 0.5062797 | 1.516781
4 | 1117.8 | 29993.7 | 6252 | 2.99937 | 0.11178 | 2.88759 | 0.6252 |  | -97.2 | 1 | 31.8079 | 0.9186773 | 3 | 2.88759 | 0.6252 | 3.20811249 | 0.1924867494 | 0.4394675 | 0.9186773
5 | -1363.9 | 35969.1 | 7012.6 | 3.59691 | -0.13639 | 3.7333 | 0.70126 |  | -96.8 | 1.4 | 37.41424 | 0.6639863 | 3 | 3.7333 | 0.70126 | 4.1476963 | 0.248861778 | 0.5681776 | 0.6639863
6 | 2480 | 52123.3 | 8236.3 | 5.21233 | 0.248 | 4.96433 | 0.82363 |  | -96.3 | 1.9 | 44.97006 | 0.4596064 | 4 | 4.96433 | 0.82363 | 4.136528 | 0.2481917 | 0.5666477 | 0.4596064
7 | 2977.4 | 56207.5 | 7289.1 | 5.62075 | 0.29774 | 5.32301 | 0.72891 |  | -95.8 | 2.4 | 52.89072 | 0.3322569 | 4 | 5.32301 | 0.72891 | 4.435398 | 0.2661239 | 0.6075888 | 0.3322569
8 | 3522.6 | 70277.4 | 10222 | 7.02774 | 0.35226 | 6.67548 | 1.0222 |  | -95.5 | 2.7 | 57.75613 | 0.2786358 | 5 | 6.67548 | 1.0222 | 4.449874968 | 0.2669925 | 0.6095719 | 0.2786358
9 | 5317.9 | 105527.4 | 14355.7 | 10.55274 | 0.53179 | 10.02095 | 1.43557 |  | -95.1 | 3.1 | 64.33535 | 0.2245606 | 8 | 10.02095 | 1.43557 | 4.174978 | 0.2504987 | 0.5719148 | 0.2245606
10 | 6227.9 | 148923.6 | 13497.2 | 14.89236 | 0.62279 | 14.26957 | 1.34972 |  | -94.4 | 3.8 | 76.02515 | 0.160812 | 14 | 14.26957 | 1.34972 | 3.397176915 | 0.2038306149 | 0.4653667 | 0.160812
11 | 10692.6 | 69824.9 | 13953.3 | 6.98249 | 1.06926 | 5.91323 | 1.39533 |  | -93.3 | 4.9 | 94.67134 | 0.1037041 | 21 | 5.91323 | 1.39533 | 0.9385141 | 0.05631084 | 0.1285636 | 0.1037041
P6 | Ref, A | Gylis, A | Ra, A | Gylis, um | Ref, um | GylisT, um | Ra, um | P | z, mm | Z, mm | w0, μm | F0, J/cm2 | Nscan | Gylis, μm | Ra, μm | Rate, μm3/μs | Rate, mm3/min | Eff, μm3/μJ | F0, J/cm2
1 | 314.9 | 24066.5 | 5556.7 | 2.40665 | 0.03149 | 2.37516 | 0.55567 | 6 | -98.2 | 0 | 21.65482 | 1.651743 | 3 | 2.37516 | 0.55567 | 2.63880276 | 0.1583281656 | 0.3614798 | 1.651743
2 | -5559 | 25333.7 | 5960.8 | 2.53337 | -0.5559 | 3.08927 | 0.59608 |  | -98 | 0.2 | 22.99235 | 1.46516 | 3 | 3.08927 | 0.59608 | 3.43217897 | 0.2059307382 | 0.4701615 | 1.46516
3 | -5015.5 | 24458.4 | 6252.8 | 2.44584 | -0.50155 | 2.94739 | 0.62528 |  | -97.8 | 0.4 | 24.75455 | 1.263984 | 3 | 2.94739 | 0.62528 | 3.27455029 | 0.1964730174 | 0.4485685 | 1.263984
4 | -2414.9 | 29157.6 | 6199.5 | 2.91576 | -0.24149 | 3.15725 | 0.61995 |  | -97.2 | 1 | 31.8079 | 0.7655644 | 3 | 3.15725 | 0.61995 | 3.50770475 | 0.210462285 | 0.4805075 | 0.7655644
5 | -3287.2 | 30617.9 | 6421.1 | 3.06179 | -0.32872 | 3.39051 | 0.64211 |  | -96.8 | 1.4 | 37.41424 | 0.5533219 | 3 | 3.39051 | 0.64211 | 3.76685661 | 0.2260113966 | 0.5160078 | 0.5533219
6 | 1693.8 | 45244.1 | 7279.5 | 4.52441 | 0.16938 | 4.35503 | 0.72795 |  | -96.3 | 1.9 | 44.97006 | 0.3830053 | 4 | 4.35503 | 0.72795 | 3.628829 | 0.2177297 | 0.4970998 | 0.3830053
7 | -716.5 | 46587.6 | 7212.2 | 4.65876 | -0.07165 | 4.73041 | 0.72122 |  | -95.8 | 2.4 | 52.89072 | 0.2768807 | 4 | 4.73041 | 0.72122 | 3.941614 | 0.2364968 | 0.5399471 | 0.2768807
8 | 3596.2 | 57540.2 | 9296.5 | 5.75402 | 0.35962 | 5.3944 | 0.92965 |  | -95.5 | 2.7 | 57.75613 | 0.2321965 | 5 | 5.3944 | 0.92965 | 3.59590704 | 0.2157544224 | 0.49259 | 0.2321965
9 | 1112 | 85062.1 | 13721.9 | 8.50621 | 0.1112 | 8.39501 | 1.37219 |  | -95.1 | 3.1 | 64.33535 | 0.1871339 | 8 | 8.39501 | 1.37219 | 3.497571 | 0.2098543 | 0.4791193 | 0.1871339
10 | 6448.6 | 103332.4 | 15803.5 | 10.33324 | 0.64486 | 9.68838 | 1.58035 |  | -94.4 | 3.8 | 76.02515 | 0.13401 | 14 | 9.68838 | 1.58035 | 2.306526 | 0.1383916 | 0.3159625 | 0.13401
11 | 7826.6 | 17623.9 | 14181.9 | 1.76239 | 0.78266 | 0.97973 | 1.41819 |  | -93.3 | 4.9 | 94.67134 | 0.08642009 | 21 | 0.97973 | 1.41819 | 0.1554971 | 0.009329829 | 0.02130098 | 0.08642009
P7 | Ref, A | Gylis, A | Ra, A | Gylis, um | Ref, um | GylisT, um | Ra, um | P | z, mm | Z, mm | w0, μm | F0, J/cm2 | Nscan | Gylis, μm | Ra, μm | Rate, μm3/μs | Rate, mm3/min | Eff, μm3/μJ | F0, J/cm2
1 | 4054.2 | 29855.6 | 5754.3 | 2.98556 | 0.40542 | 2.58014 | 0.57543 | 7 | -98.2 | 0 | 21.65482 | 1.41578 | 3 | 2.58014 | 0.57543 | 2.86653554 | 0.1719921324 | 0.3926761 | 1.41578
2 | -1042.8 | 24004.1 | 6220.4 | 2.40041 | -0.10428 | 2.50469 | 0.62204 |  | -98 | 0.2 | 22.99235 | 1.255851 | 3 | 2.50469 | 0.62204 | 2.78271059 | 0.1669626354 | 0.3811932 | 1.255851
3 | -593.1 | 26323.2 | 5657.3 | 2.63232 | -0.05931 | 2.69163 | 0.56573 |  | -97.8 | 0.4 | 24.75455 | 1.083415 | 3 | 2.69163 | 0.56573 | 2.99040093 | 0.1794240558 | 0.409644 | 1.083415
4 | -4295.4 | 26663.4 | 6115.1 | 2.66634 | -0.42954 | 3.09588 | 0.61151 |  | -97.2 | 1 | 31.8079 | 0.6561981 | 3 | 3.09588 | 0.61151 | 3.43952268 | 0.2063713608 | 0.4711675 | 0.6561981
5 | -2757.9 | 24715.7 | 7478.2 | 2.47157 | -0.27579 | 2.74736 | 0.74782 |  | -96.8 | 1.4 | 37.41424 | 0.4742759 | 3 | 2.74736 | 0.74782 | 3.05231696 | 0.1831390176 | 0.4181256 | 0.4742759
6 | -5515.9 | 35415.9 | 7517.5 | 3.54159 | -0.55159 | 4.09318 | 0.75175 |  | -96.3 | 1.9 | 44.97006 | 0.3282903 | 4 | 4.09318 | 0.75175 | 3.410642235 | 0.2046385341 | 0.4672113 | 0.3282903
7 | -2276.2 | 34732.7 | 7033.4 | 3.47327 | -0.22762 | 3.70089 | 0.70334 |  | -95.8 | 2.4 | 52.89072 | 0.2373263 | 4 | 3.70089 | 0.70334 | 3.083767 | 0.185026 | 0.4224338 | 0.2373263
8 | -5017.1 | 43436.1 | 7579.4 | 4.34361 | -0.50171 | 4.84532 | 0.75794 |  | -95.5 | 2.7 | 57.75613 | 0.1990256 | 5 | 4.84532 | 0.75794 | 3.229890312 | 0.1937934 | 0.4424507 | 0.1990256
9 | -3190.1 | 62147.1 | 8802 | 6.21471 | -0.31901 | 6.53372 | 0.8802 |  | -95.1 | 3.1 | 64.33535 | 0.1604004 | 8 | 6.53372 | 0.8802 | 2.722111095 | 0.1633266657 | 0.3728919 | 0.1604004
10 | -3689.9 | 77764.5 | 14736.5 | 7.77645 | -0.36899 | 8.14544 | 1.47365 |  | -94.4 | 3.8 | 76.02515 | 0.1148657 | 14 | 8.14544 | 1.47365 | 1.939197 | 0.1163518 | 0.2656434 | 0.1148657
11 | -547.1 | 1464.7 | 12988.8 | 0.14647 | -0.05471 | 0.20118 | 1.29888 |  | -93.3 | 4.9 | 94.67134 | 0.07407436 | 21 | 0.20118 | 1.29888 | 0.03193014 | 0.0019158084 | 0.004373992 | 0.07407436
P8 | Ref, A | Gylis, A | Ra, A | Gylis, um | Ref, um | GylisT, um | Ra, um | P | z, mm | Z, mm | w0, μm | F0, J/cm2 | Nscan | Gylis, μm | Ra, μm | Rate, μm3/μs | Rate, mm3/min | Eff, μm3/μJ | F0, J/cm2
1 | -9416.5 | 20389.4 | 5268 | 2.03894 | -0.94165 | 2.98059 | 0.5268 | 8 | -98.2 | 0 | 21.65482 | 1.238808 | 3 | 2.98059 | 0.5268 | 3.31143549 | 0.1986861294 | 0.4536213 | 1.238808
2 | -6208.7 | 16457.9 | 4970.9 | 1.64579 | -0.62087 | 2.26666 | 0.49709 |  | -98 | 0.2 | 22.99235 | 1.09887 | 3 | 2.26666 | 0.49709 | 2.51825926 | 0.1510955556 | 0.344967 | 1.09887
3 | -10555.3 | 19657.4 | 5398.8 | 1.96574 | -1.05553 | 3.02127 | 0.53988 |  | -97.8 | 0.4 | 24.75455 | 0.947988 | 3 | 3.02127 | 0.53988 | 3.35663097 | 0.2013978582 | 0.4598125 | 0.947988
4 | -10209.8 | 20629.7 | 6271.5 | 2.06297 | -1.02098 | 3.08395 | 0.62715 |  | -97.2 | 1 | 31.8079 | 0.5741733 | 3 | 3.08395 | 0.62715 | 3.42626845 | 0.205576107 | 0.4693518 | 0.5741733
5 | -6211.2 | 22184.9 | 6273.3 | 2.21849 | -0.62112 | 2.83961 | 0.62733 |  | -96.8 | 1.4 | 37.41424 | 0.4149914 | 3 | 2.83961 | 0.62733 | 3.15480671 | 0.1892884026 | 0.4321653 | 0.4149914
6 | -9356.2 | 31169.5 | 6504.2 | 3.11695 | -0.93562 | 4.05257 | 0.65042 |  | -96.3 | 1.9 | 44.97006 | 0.287254 | 4 | 4.05257 | 0.65042 | 3.376804 | 0.2026082 | 0.4625759 | 0.287254
7 | -2665.6 | 29502.4 | 6260.7 | 2.95024 | -0.26656 | 3.2168 | 0.62607 |  | -95.8 | 2.4 | 52.89072 | 0.2076605 | 4 | 3.2168 | 0.62607 | 2.6803986 | 0.160823916 | 0.3671779 | 0.2076605
8 | -4029.8 | 38988.9 | 6674.3 | 3.89889 | -0.40298 | 4.30187 | 0.66743 |  | -95.5 | 2.7 | 57.75613 | 0.1741474 | 5 | 4.30187 | 0.66743 | 2.867626542 | 0.1720576 | 0.3928256 | 0.1741474
9 | -956.3 | 51246.4 | 7943.6 | 5.12464 | -0.09563 | 5.22027 | 0.79436 |  | -95.1 | 3.1 | 64.33535 | 0.1403504 | 8 | 5.22027 | 0.79436 | 2.174895 | 0.1304937 | 0.2979308 | 0.1403504
10 | -2600.4 | 62848.3 | 16619.1 | 6.28483 | -0.26004 | 6.54487 | 1.66191 |  | -94.4 | 3.8 | 76.02515 | 0.1005075 | 14 | 6.54487 | 1.66191 | 1.558147 | 0.09348879 | 0.2134447 | 0.1005075
11 | 1530.4 | 6421.4 | 12245.4 | 0.64214 | 0.15304 | 0.4891 | 1.22454 |  | -93.3 | 4.9 | 94.67134 | 0.06481507 | 21 | 0.4891 | 1.22454 | 0.07762716 | 0.004657629 | 0.01063386 | 0.06481507
P9 | Ref, A | Gylis, A | Ra, A | Gylis, um | Ref, um | GylisT, um | Ra, um | P | z, mm | Z, mm | w0, μm | F0, J/cm2 | Nscan | Gylis, μm | Ra, μm | Rate, μm3/μs | Rate, mm3/min | Eff, μm3/μJ | F0, J/cm2
1 | 3857.9 | 31225.3 | 4869.8 | 3.12253 | 0.38579 | 2.73674 | 0.48698 | 9 | -98.2 | 0 | 21.65482 | 1.101162 | 3 | 2.73674 | 0.48698 | 3.04051814 | 0.1824310884 | 0.4165093 | 1.101162
2 | 2941.8 | 25467.7 | 4894 | 2.54677 | 0.29418 | 2.25259 | 0.4894 |  | -98 | 0.2 | 22.99235 | 0.9767731 | 3 | 2.25259 | 0.4894 | 2.50262749 | 0.1501576494 | 0.3428257 | 0.9767731
3 | -1961.1 | 27190.4 | 4904.8 | 2.71904 | -0.19611 | 2.91515 | 0.49048 |  | -97.8 | 0.4 | 24.75455 | 0.842656 | 3 | 2.91515 | 0.49048 | 3.23873165 | 0.194323899 | 0.4436619 | 0.842656
4 | -2368 | 25226.9 | 6814.9 | 2.52269 | -0.2368 | 2.75949 | 0.68149 |  | -97.2 | 1 | 31.8079 | 0.5103763 | 3 | 2.75949 | 0.68149 | 3.06579339 | 0.1839476034 | 0.4199717 | 0.5103763
5 | 1998.6 | 26819.5 | 5615.4 | 2.68195 | 0.19986 | 2.48209 | 0.56154 |  | -96.8 | 1.4 | 37.41424 | 0.3688813 | 3 | 2.48209 | 0.56154 | 2.75760199 | 0.1654561194 | 0.3777537 | 0.3688813
6 | -4499.8 | 32535.6 | 5998.1 | 3.25356 | -0.44998 | 3.70354 | 0.59981 |  | -96.3 | 1.9 | 44.97006 | 0.2553369 | 4 | 3.70354 | 0.59981 | 3.085974705 | 0.1851584823 | 0.4227363 | 0.2553369
7 | 4646.5 | 31498.7 | 6182.6 | 3.14987 | 0.46465 | 2.68522 | 0.61826 |  | -95.8 | 2.4 | 52.89072 | 0.1845871 | 4 | 2.68522 | 0.61826 | 2.237459565 | 0.1342475739 | 0.3065013 | 0.1845871
8 | -1485.4 | 37045.2 | 5710.6 | 3.70452 | -0.14854 | 3.85306 | 0.57106 |  | -95.5 | 2.7 | 57.75613 | 0.1547977 | 5 | 3.85306 | 0.57106 | 2.568449796 | 0.154107 | 0.3518424 | 0.1547977
9 | -60.5 | 44679.7 | 7368.2 | 4.46797 | -0.00605 | 4.47402 | 0.73682 |  | -95.1 | 3.1 | 64.33535 | 0.1247559 | 8 | 4.47402 | 0.73682 | 1.863989 | 0.1118393 | 0.2553409 | 0.1247559
10 | -2006.2 | 53552.3 | 15863.5 | 5.35523 | -0.20062 | 5.55585 | 1.58635 |  | -94.4 | 3.8 | 76.02515 | 0.08933999 | 14 | 5.55585 | 1.58635 | 1.322689 | 0.07936135 | 0.1811903 | 0.08933999
11 | -959.8 | 2991.3 | 11296.5 | 0.29913 | -0.09598 | 0.39511 | 1.12965 |  | -93.3 | 4.9 | 94.67134 | 0.05761339 | 21 | 0.39511 | 1.12965 | 0.0627096 | 0.003762576 | 0.008590356 | 0.05761339
P10 | Ref, A | Gylis, A | Ra, A | Gylis, um | Ref, um | GylisT, um | Ra, um | P | z, mm | Z, mm | w0, μm | F0, J/cm2 | Nscan | Gylis, μm | Ra, μm | Rate, μm3/μs | Rate, mm3/min | Eff, μm3/μJ | F0, J/cm2
1 | 1331.2 | 26269.6 | 4433.7 | 2.62696 | 0.13312 | 2.49384 | 0.44337 | 10 | -98.2 | 0 | 21.65482 | 0.991046 | 3 | 2.49384 | 0.44337 | 2.77065624 | 0.1662393744 | 0.379542 | 0.991046
2 | -565.6 | 21219.4 | 5194 | 2.12194 | -0.05656 | 2.1785 | 0.5194 |  | -98 | 0.2 | 22.99235 | 0.8790958 | 3 | 2.1785 | 0.5194 | 2.4203135 | 0.14521881 | 0.3315498 | 0.8790958
3 | -5230.2 | 23515.7 | 5727.7 | 2.35157 | -0.52302 | 2.87459 | 0.57277 |  | -97.8 | 0.4 | 24.75455 | 0.7583904 | 3 | 2.87459 | 0.57277 | 3.19366949 | 0.1916201694 | 0.437489 | 0.7583904
4 | -5283.8 | 21993.5 | 6391.9 | 2.19935 | -0.52838 | 2.72773 | 0.63919 |  | -97.2 | 1 | 31.8079 | 0.4593387 | 3 | 2.72773 | 0.63919 | 3.03050803 | 0.1818304818 | 0.4151381 | 0.4593387
5 | -4572 | 22644 | 6819.2 | 2.2644 | -0.4572 | 2.7216 | 0.68192 |  | -96.8 | 1.4 | 37.41424 | 0.3319931 | 3 | 2.7216 | 0.68192 | 3.0236976 | 0.181421856 | 0.4142052 | 0.3319931
6 | -5778.6 | 26578.6 | 6589.7 | 2.65786 | -0.57786 | 3.23572 | 0.65897 |  | -96.3 | 1.9 | 44.97006 | 0.2298032 | 4 | 3.23572 | 0.65897 | 2.69616369 | 0.1617698214 | 0.3693375 | 0.2298032
7 | -2665 | 25007.4 | 5629.9 | 2.50074 | -0.2665 | 2.76724 | 0.56299 |  | -95.8 | 2.4 | 52.89072 | 0.1661284 | 4 | 2.76724 | 0.56299 | 2.30580273 | 0.1383481638 | 0.3158634 | 0.1661284
8 | -4878.8 | 28910.6 | 6414 | 2.89106 | -0.48788 | 3.37894 | 0.6414 |  | -95.5 | 2.7 | 57.75613 | 0.1393179 | 5 | 3.37894 | 0.6414 | 2.252401404 | 0.1351441 | 0.3085481 | 0.1393179
9 | -3520.9 | 38540.1 | 7316.6 | 3.85401 | -0.35209 | 4.2061 | 0.73166 |  | -95.1 | 3.1 | 64.33535 | 0.1122803 | 8 | 4.2061 | 0.73166 | 1.752366 | 0.105142 | 0.2400502 | 0.1122803
10 | -6385.7 | 41996.4 | 15712.6 | 4.19964 | -0.63857 | 4.83821 | 1.57126 |  | -94.4 | 3.8 | 76.02515 | 0.08040599 | 14 | 4.83821 | 1.57126 | 1.15184 | 0.06911037 | 0.1577862 | 0.08040599
11 | -487.3 | 3173.8 | 8979.9 | 0.31738 | -0.04873 | 0.36611 | 0.89799 |  | -93.3 | 4.9 | 94.67134 | 0.05185205 | 21 | 0.36611 | 0.89799 | 0.05810689 | 0.003486413 | 0.007959848 | 0.05185205
P15 | Ref, A | Gylis, A | Ra, A | Gylis, um | Ref, um | GylisT, um | Ra, um | P | z, mm | Z, mm | w0, μm | F0, J/cm2 | Nscan | Gylis, μm | Ra, μm | Rate, μm3/μs | Rate, mm3/min | Eff, μm3/μJ | F0, J/cm2
1 | -7981.8 | 21230.8 | 7811.8 | 2.12308 | -0.79818 | 2.92126 | 0.78118 | 15 | -98.2 | 0 | 21.65482 | 0.6606973 | 3 | 2.92126 | 0.78118 | 3.24551986 | 0.1947311916 | 0.4445918 | 0.6606973
2 | -10311.5 | 16528.5 | 6845.6 | 1.65285 | -1.03115 | 2.684 | 0.68456 |  | -98 | 0.2 | 22.99235 | 0.5860639 | 3 | 2.684 | 0.68456 | 2.981924 | 0.17891544 | 0.4084827 | 0.5860639
3 | -12770.8 | 15109 | 6602.5 | 1.5109 | -1.27708 | 2.78798 | 0.66025 |  | -97.8 | 0.4 | 24.75455 | 0.5055936 | 3 | 2.78798 | 0.66025 | 3.09744578 | 0.1858467468 | 0.4243076 | 0.5055936
4 | -14961.4 | 14366.9 | 7660.6 | 1.43669 | -1.49614 | 2.93283 | 0.76606 |  | -97.2 | 1 | 31.8079 | 0.3062258 | 3 | 2.93283 | 0.76606 | 3.25837413 | 0.1955024478 | 0.4463526 | 0.3062258
5 | -16738.6 | 9789 | 6318.2 | 0.9789 | -1.67386 | 2.65276 | 0.63182 |  | -96.8 | 1.4 | 37.41424 | 0.2213288 | 3 | 2.65276 | 0.63182 | 2.94721636 | 0.1768329816 | 0.4037283 | 0.2213288
6 | -17352.7 | 20145.2 | 7459 | 2.01452 | -1.73527 | 3.74979 | 0.7459 |  | -96.3 | 1.9 | 44.97006 | 0.1532021 | 4 | 3.74979 | 0.7459 | 3.124513 | 0.1874708 | 0.4280154 | 0.1532021
7 | -14759.2 | 7332.5 | 16127.2 | 0.73325 | -1.47592 | 2.20917 | 1.61272 |  | -95.8 | 2.4 | 52.89072 | 0.1107523 | 4 | 2.20917 | 1.61272 | 1.840791 | 0.1104475 | 0.2521631 | 0.1107523
8 | -18391.1 | -5690.7 | 28446.7 | -0.56907 | -1.83911 | 1.27004 | 2.84467 |  | -95.5 | 2.7 | 57.75613 | 0.09287859 | 5 | 1.27004 | 2.84467 | 0.846608664 | 0.05079651984 | 0.1159738 | 0.09287859
9 | -16779.4 | 1392.8 | 15242.2 | 0.13928 | -1.67794 | 1.81722 | 1.52422 |  | -95.1 | 3.1 | 64.33535 | 0.07485354 | 8 | 1.81722 | 1.52422 | 0.7570992825 | 0.04542595695 | 0.1037122 | 0.07485354
10 | -19531.2 | 33569.1 | 15833.8 | 3.35691 | -1.95312 | 5.31003 | 1.58338 |  | -94.4 | 3.8 | 76.02515 | 0.05360399 | 14 | 5.31003 | 1.58338 | 1.264166 | 0.07584999 | 0.1731735 | 0.05360399
11 | -19370.1 | -2469.7 | 15793.2 | -0.24697 | -1.93701 | 1.69004 | 1.57932 |  | -93.3 | 4.9 | 94.67134 | 0.03456804 | 21 | 1.69004 | 1.57932 | 0.2682335 | 0.01609401 | 0.03674431 | 0.03456804
P20 | Ref, A | Gylis, A | Ra, A | Gylis, um | Ref, um | GylisT, um | Ra, um | P | z, mm | Z, mm | w0, μm | F0, J/cm2 | Nscan | Gylis, μm | Ra, μm | Rate, μm3/μs | Rate, mm3/min | Eff, μm3/μJ | F0, J/cm2
1 | -7470.5 | 22321.5 | 6845.3 | 2.23215 | -0.74705 | 2.9792 | 0.68453 | 20 | -98.2 | 0 | 21.65482 | 0.495523 | 3 | 2.9792 | 0.68453 | 3.3098912 | 0.198593472 | 0.4534098 | 0.495523
2 | -11144.4 | 16746 | 6269.6 | 1.6746 | -1.11444 | 2.78904 | 0.62696 |  | -98 | 0.2 | 22.99235 | 0.4395479 | 3 | 2.78904 | 0.62696 | 3.09862344 | 0.1859174064 | 0.424469 | 0.4395479
3 | -12932.3 | 19508 | 7306.4 | 1.9508 | -1.29323 | 3.24403 | 0.73064 |  | -97.8 | 0.4 | 24.75455 | 0.3791952 | 3 | 3.24403 | 0.73064 | 3.60411733 | 0.2162470398 | 0.4937147 | 0.3791952
4 | -16138.7 | 17610.4 | 6657.5 | 1.76104 | -1.61387 | 3.37491 | 0.66575 |  | -97.2 | 1 | 31.8079 | 0.2296693 | 3 | 3.37491 | 0.66575 | 3.74952501 | 0.2249715006 | 0.5136336 | 0.2296693
5 | -14370.4 | 15703.2 | 7766.8 | 1.57032 | -1.43704 | 3.00736 | 0.77668 |  | -96.8 | 1.4 | 37.41424 | 0.1659966 | 3 | 3.00736 | 0.77668 | 3.34117696 | 0.2004706176 | 0.4576955 | 0.1659966
6 | -14893.6 | 20183.6 | 6811 | 2.01836 | -1.48936 | 3.50772 | 0.6811 |  | -96.3 | 1.9 | 44.97006 | 0.1149016 | 4 | 3.50772 | 0.6811 | 2.92280769 | 0.1753684614 | 0.4003846 | 0.1149016
7 | -11514 | 1470.8 | 21341.1 | 0.14708 | -1.1514 | 1.29848 | 2.13411 |  | -95.8 | 2.4 | 52.89072 | 0.08306421 | 4 | 1.29848 | 2.13411 | 1.08195846 | 0.0649175076 | 0.1482135 | 0.08306421
8 | -14493.4 | 8348.2 | 11625.1 | 0.83482 | -1.44934 | 2.28416 | 1.16251 |  | -95.5 | 2.7 | 57.75613 | 0.06965894 | 5 | 2.28416 | 1.16251 | 1.522621056 | 0.09135726336 | 0.2085782 | 0.06965894
9 | -9120 | 698.4 | 12525.9 | 0.06984 | -0.912 | 0.98184 | 1.25259 |  | -95.1 | 3.1 | 64.33535 | 0.05614016 | 8 | 0.98184 | 1.25259 | 0.40905909 | 0.0245435454 | 0.05603549 | 0.05614016
10 | -15788 | 21312.2 | 12449.5 | 2.13122 | -1.5788 | 3.71002 | 1.24495 |  | -94.4 | 3.8 | 76.02515 | 0.04020299 | 14 | 3.71002 | 1.24495 | 0.8832498 | 0.05299499 | 0.1209931 | 0.04020299
11 | -9436.8 | -7785.4 | 11094.8 | -0.77854 | -0.94368 | 0.16514 | 1.10948 |  | -93.3 | 4.9 | 94.67134 | 0.02592603 | 21 | 0.16514 | 1.10948 | 0.02621008 | 0.001572605 | 0.003590422 | 0.02592603
P25 | Ref, A | Gylis, A | Ra, A | Gylis, um | Ref, um | GylisT, um | Ra, um | P | z, mm | Z, mm | w0, μm | F0, J/cm2 | Nscan | Gylis, μm | Ra, μm | Rate, μm3/μs | Rate, mm3/min | Eff, μm3/μJ | F0, J/cm2
1 | -6593.3 | 24546.9 | 7065.7 | 2.45469 | -0.65933 | 3.11402 | 0.70657 | 25 | -98.2 | 0 | 21.65482 | 0.3964184 | 3 | 3.11402 | 0.70657 | 3.45967622 | 0.2075805732 | 0.4739282 | 0.3964184
2 | -8239.4 | 21774.4 | 7081.8 | 2.17744 | -0.82394 | 3.00138 | 0.70818 |  | -98 | 0.2 | 22.99235 | 0.3516383 | 3 | 3.00138 | 0.70818 | 3.33453318 | 0.2000719908 | 0.4567854 | 0.3516383
3 | -8148 | 22242.7 | 7379.4 | 2.22427 | -0.8148 | 3.03907 | 0.73794 |  | -97.8 | 0.4 | 24.75455 | 0.3033562 | 3 | 3.03907 | 0.73794 | 3.37640677 | 0.2025844062 | 0.4625215 | 0.3033562
4 | -11837.4 | 22042.5 | 8335.2 | 2.20425 | -1.18374 | 3.38799 | 0.83352 |  | -97.2 | 1 | 31.8079 | 0.1837355 | 3 | 3.38799 | 0.83352 | 3.76405689 | 0.2258434134 | 0.5156242 | 0.1837355
5 | -14103.7 | 15229.8 | 6243.6 | 1.52298 | -1.41037 | 2.93335 | 0.62436 |  | -96.8 | 1.4 | 37.41424 | 0.1327973 | 3 | 2.93335 | 0.62436 | 3.25895185 | 0.195537111 | 0.4464318 | 0.1327973
6 | -10024.6 | 17056.5 | 12461.9 | 1.70565 | -1.00246 | 2.70811 | 1.24619 |  | -96.3 | 1.9 | 44.97006 | 0.09192127 | 4 | 2.70811 | 1.24619 | 2.256533 | 0.135392 | 0.3091141 | 0.09192127
7 | -12328.6 | 9043.8 | 11115 | 0.90438 | -1.23286 | 2.13724 | 1.1115 |  | -95.8 | 2.4 | 52.89072 | 0.06645137 | 4 | 2.13724 | 1.1115 | 1.78085523 | 0.1068513138 | 0.2439528 | 0.06645137
8 | -9351.6 | 7520.3 | 11784.5 | 0.75203 | -0.93516 | 1.68719 | 1.17845 |  | -95.5 | 2.7 | 57.75613 | 0.05572716 | 5 | 1.68719 | 1.17845 | 1.124680854 | 0.06748085124 | 0.1540659 | 0.05572716
9 | -3283.8 | 11659.5 | 10616.7 | 1.16595 | -0.32838 | 1.49433 | 1.06167 |  | -95.1 | 3.1 | 64.33535 | 0.04491212 | 8 | 1.49433 | 1.06167 | 0.6225752 | 0.03735451 | 0.08528428 | 0.04491212
10 | -5650.5 | 34896.5 | 12358.6 | 3.48965 | -0.56505 | 4.0547 | 1.23586 |  | -94.4 | 3.8 | 76.02515 | 0.03216239 | 14 | 4.0547 | 1.23586 | 0.9653082 | 0.05791849 | 0.132234 | 0.03216239
11 | 0 | 0 | 0 | 0 | 0 | 0 | 0 |  | -93.3 | 4.9 | 94.67134 | 0.02074082 | 21 | 0 | 0 | 0 | 0 | 0 | 0.02074082

## FeN2
[8 empty] | f, mm | 100 | Wavelenght nm | 1030 | Pharos burst | P= | 4,88 GHz | 205 ps | N= | 46,68 MHz | 15,46 ns |  |  | Power, W | 7.3
[21 empty] | Pulse rep | 100000
[10 empty] | μ | [10 empty] | Speed, mm/s | 0.3333
P2 | Ref, A | Gylis, A | Ra, A | Gylis, um | Ref, um | GylisT, um | Ra, um | P | z, mm | Z, mm | w0, μm | F0, J/cm2 | Nscan | Gylis, μm | Ra, μm | Rate, μm3/μs | Rate, mm3/min | Eff, μm3/μJ | F0, J/cm2 |  | hatch, m | 1e-05
1 | 5292.8 | 66950 | 6525.8 | 6.695 | 0.52928 | 6.16572 | 0.65258 | 2 | -98.2 | 0 | 21.65482 | 2.477615 | 3 | 6.16572 | 0.65258 | 6.85011492 | 0.4110068952 | 0.9383719 | 2.477615
2 | 6771.3 | 66259.7 | 6885.1 | 6.62597 | 0.67713 | 5.94884 | 0.68851 |  | -98 | 0.2 | 22.99235 | 2.197739 | 3 | 5.94884 | 0.68851 | 6.60916124 | 0.3965496744 | 0.9053646 | 2.197739
3 | 7961 | 80161.4 | 4352.1 | 8.01614 | 0.7961 | 7.22004 | 0.43521 |  | -97.8 | 0.4 | 24.75455 | 1.895976 | 3 | 7.22004 | 0.43521 | 8.02146444 | 0.4812878664 | 1.098831 | 1.895976 |  | N | 2
4 | 13377.1 | 94436.3 | 5687.1 | 9.44363 | 1.33771 | 8.10592 | 0.56871 |  | -97.2 | 1 | 31.8079 | 1.148347 | 3 | 8.10592 | 0.56871 | 9.00567712 | 0.5403406272 | 1.2336544 | 1.148347
5 | 12479.9 | 96251.2 | 5336.7 | 9.62512 | 1.24799 | 8.37713 | 0.53367 |  | -96.8 | 1.4 | 37.41424 | 0.8299829 | 3 | 8.37713 | 0.53367 | 9.30699143 | 0.5584194858 | 1.27493 | 0.8299829
6 | 15073.6 | 123473.7 | 6420 | 12.34737 | 1.50736 | 10.84001 | 0.642 |  | -96.3 | 1.9 | 44.97006 | 0.574508 | 4 | 10.84001 | 0.642 | 9.032438 | 0.5419463 | 1.23732 | 0.574508
7 | 13221.9 | 114689.2 | 7471.3 | 11.46892 | 1.32219 | 10.14673 | 0.74713 |  | -95.8 | 2.4 | 52.89072 | 0.4153211 | 4 | 10.14673 | 0.74713 | 8.454763 | 0.5072858 | 1.158187 | 0.4153211 | F0 | Rate1 | Rate2 | Eff | Rr | Ra | F0 | Rate1 | Rate2 | Eff | Rr | Ra | F0 | Rate1 | Rate2 | Eff | Rr | Ra | F0 | Rate1 | Rate2 | Eff | Rr | Ra | F0 | Rate1 | Rate2 | Eff | Rr | Ra | F0 | Rate1 | Rate2 | Eff | Rr | Ra | F0 | Rate1 | Rate2 | Eff | Rr | Ra | F0 | Rate1 | Rate2 | Eff | Rr | Ra | F0 | Rate1 | Rate2 | Eff | Rr | Ra | F0 | Rate1 | Rate2 | Eff | Rr | Ra | F0 | Rate1 | Rate2 | Eff | Rr | Ra | F0 | Rate1 | Rate2 | Eff | Rr | Ra
8 | 13775.8 | 133616.2 | 4604.9 | 13.36162 | 1.37758 | 11.98404 | 0.46049 |  | -95.5 | 2.7 | 57.75613 | 0.3482947 | 5 | 11.98404 | 0.46049 | 7.988561064 | 0.4793137 | 1.094323 | 0.3482947 | J/cm2 | μm3/μs | mm3/min | μm3/μJ | % | μm | J/cm2 | μm3/μs | mm3/min | μm3/μJ | % | μm | J/cm2 | μm3/μs | mm3/min | μm3/μJ | % | μm | J/cm2 | μm3/μs | mm3/min | μm3/μJ | % | μm | J/cm2 | μm3/μs | mm3/min | μm3/μJ | % | μm | J/cm2 | μm3/μs | mm3/min | μm3/μJ | % | μm | J/cm2 | μm3/μs | mm3/min | μm3/μJ | % | μm | J/cm2 | μm3/μs | mm3/min | μm3/μJ | % | μm | J/cm2 | μm3/μs | mm3/min | μm3/μJ | % | μm | J/cm2 | μm3/μs | mm3/min | μm3/μJ | % | μm | J/cm2 | μm3/μs | mm3/min | μm3/μJ | % | μm | J/cm2 | μm3/μs | mm3/min | μm3/μJ | % | μm
9 | -4.9 | 148239.2 | 33150.5 | 14.82392 | -0.00049 | 14.82441 | 3.31505 |  | -95.1 | 3.1 | 64.33535 | 0.2807008 | 8 | 14.82441 | 3.31505 | 6.17622 | 0.3705732 | 0.8460575 | 0.2807008 | 2 | 2 | 2 | 2 | 2 | 2 | 3 | 3 | 3 | 3 | 3 | 3 | 4 | 4 | 4 | 4 | 4 | 4 | 5 | 5 | 5 | 5 | 5 | 5 | 6 | 6 | 6 | 6 | 6 | 6 | 7 | 7 | 7 | 7 | 7 | 7 | 8 | 8 | 8 | 8 | 8 | 8 | 9 | 9 | 9 | 9 | 9 | 9 | 10 | 10 | 10 | 10 | 10 | 10 | 15 | 15 | 15 | 15 | 15 | 15 | 20 | 20 | 20 | 20 | 20 | 20 | 25 | 25 | 25 | 25 | 25 | 25
10 | 7030.9 | 194151.6 | 24389 | 19.41516 | 0.70309 | 18.71207 | 2.4389 |  | -94.4 | 3.8 | 76.02515 | 0.201015 | 14 | 18.71207 | 2.4389 | 4.454809 | 0.2672886 | 0.6102478 | 0.201015 | 2.477615 | 6.85011492 | 0.4110068952 | 0.9383719 | 10.58% | 0.65258 | 1.651743 | 5.20217973 | 0.3121307838 | 0.7126274 | 13.82% | 0.64695 | 1.238808 | 3.84104919 | 0.2304629514 | 0.5261711 | 20.08% | 0.69427 | 0.991046 | 3.74894729 | 0.2249368374 | 0.5135544 | 18.96% | 0.6397 | 0.8258717 | 3.67348817 | 0.2204092902 | 0.5032176 | 20.68% | 0.68386 | 0.70789 | 3.89481048 | 0.2336886288 | 0.5335357 | 14.21% | 0.49814 | 0.6194038 | 4.14921837 | 0.2489531022 | 0.5683861 | 17.55% | 0.65526 | 0.5505811 | 4.16048391 | 0.2496290346 | 0.5699293 | 15.79% | 0.59138 | 0.495523 | 4.25273024 | 0.2551638144 | 0.5825658 | 18.23% | 0.69771 | 0.3303487 | 4.09807904 | 0.2458847424 | 0.5613807 | 18.61% | 0.68632 | 0.2477615 | 4.21434519 | 0.2528607114 | 0.5773076 | 20.75% | 0.78715 | 0.1982092 | 4.73590414 | 0.2841542484 | 0.648754 | 19.43% | 0.82844
11 | -3737.9 | 224346.8 | 52527.7 | 22.43468 | -0.37379 | 22.80847 | 5.25277 |  | -93.3 | 4.9 | 94.67134 | 0.1296301 | 21 | 22.80847 | 5.25277 | 3.62003 | 0.2172018 | 0.4958945 | 0.1296301 | 2.197739 | 6.60916124 | 0.3965496744 | 0.9053646 | 11.57% | 0.68851 | 1.46516 | 5.06851532 | 0.3041109192 | 0.6943172 | 13.41% | 0.61198 | 1.09887 | 4.69959666 | 0.2819757996 | 0.6437804 | 16.36% | 0.69212 | 0.8790958 | 4.22299988 | 0.2533799928 | 0.5784931 | 20.39% | 0.77493 | 0.7325798 | 3.72578294 | 0.2235469764 | 0.5103812 | 18.21% | 0.61083 | 0.6279256 | 4.21373414 | 0.2528240484 | 0.5772239 | 16.45% | 0.62376 | 0.5494349 | 3.97862432 | 0.2387174592 | 0.545017 | 18.76% | 0.67194 | 0.4883865 | 4.20396845 | 0.252238107 | 0.5758861 | 19.48% | 0.73723 | 0.4395479 | 4.11465516 | 0.2468793096 | 0.5636514 | 19.15% | 0.70907 | 0.2930319 | 4.54267902 | 0.2725607412 | 0.6222848 | 16.96% | 0.69342 | 0.2197739 | 4.5285471 | 0.271712826 | 0.6203489 | 17.34% | 0.70695 | 0.1758192 | 4.78599913 | 0.2871599478 | 0.6556163 | 14.31% | 0.61636
[20 empty] | 1.895976 | 8.02146444 | 0.4812878664 | 1.098831 | 6.028% | 0.43521 | 1.263984 | 4.74450328 | 0.2846701968 | 0.649932 | 14.93% | 0.63754 | 0.947988 | 4.85626988 | 0.2913761928 | 0.6652424 | 15.33% | 0.67004 | 0.7583904 | 4.28878219 | 0.2573269314 | 0.5875044 | 18.81% | 0.72599 | 0.631992 | 4.03699626 | 0.2422197756 | 0.5530132 | 20.29% | 0.73732 | 0.5417074 | 4.07669229 | 0.2446015374 | 0.558451 | 16.14% | 0.5922 | 0.473994 | 3.77686672 | 0.2266120032 | 0.517379 | 19.6% | 0.66642 | 0.421328 | 3.79264292 | 0.2275585752 | 0.5195401 | 15.91% | 0.5432 | 0.3791952 | 3.92187444 | 0.2353124664 | 0.5372431 | 15.8% | 0.55784 | 0.2527968 | 4.47768552 | 0.2686611312 | 0.6133816 | 18.66% | 0.75215 | 0.1895976 | 3.93430653 | 0.2360583918 | 0.5389461 | 19.65% | 0.6958 | 0.1516781 | 5.07816991 | 0.3046901946 | 0.6956397 | 15.89% | 0.72648
[20 empty] | 1.148347 | 9.00567712 | 0.5403406272 | 1.2336544 | 7.016% | 0.56871 | 0.7655644 | 6.2028241 | 0.372169446 | 0.8497019 | 13.05% | 0.72863 | 0.5741733 | 4.04382891 | 0.2426297346 | 0.5539492 | 20.26% | 0.73737 | 0.4593387 | 3.580753 | 0.21484518 | 0.4905141 | 22.88% | 0.7375 | 0.3827822 | 3.52082566 | 0.2112495396 | 0.4823049 | 26.18% | 0.82971 | 0.328099 | 2.83861611 | 0.1703169666 | 0.3888515 | 30.39% | 0.77655 | 0.2870867 | 3.47377481 | 0.2084264886 | 0.4758596 | 18.37% | 0.57428 | 0.2551881 | 3.52479193 | 0.2114875158 | 0.4828482 | 22.12% | 0.70184 | 0.2296693 | 3.77445585 | 0.226467351 | 0.5170487 | 17.47% | 0.59347 | 0.1531129 | 3.52255882 | 0.2113535292 | 0.4825423 | 22.48% | 0.71282 | 0.1148347 | 3.51724824 | 0.2110348944 | 0.4818148 | 21.85% | 0.69165 | 0.09186773 | 2.98055747 | 0.1788334482 | 0.4082955 | 37.7% | 1.01135
P3 | Ref, A | Gylis, A | Ra, A | Gylis, um | Ref, um | GylisT, um | Ra, um | P | z, mm | Z, mm | w0, μm | F0, J/cm2 | Nscan | Gylis, μm | Ra, μm | Rate, μm3/μs | Rate, mm3/min | Eff, μm3/μJ | F0, J/cm2 | 0.8299829 | 9.30699143 | 0.5584194858 | 1.27493 | 6.371% | 0.53367 | 0.5533219 | 5.47371924 | 0.3284231544 | 0.7498246 | 14.35% | 0.70696 | 0.4149914 | 4.93988374 | 0.2963930244 | 0.6766964 | 16.17% | 0.71894 | 0.3319931 | 3.35931959 | 0.2015591754 | 0.4601808 | 22.2% | 0.67139 | 0.276661 | 3.84380447 | 0.2306282682 | 0.5265486 | 18.24% | 0.63095 | 0.237138 | 2.64689084 | 0.1588134504 | 0.3625878 | 29.47% | 0.70221 | 0.2074957 | 3.36317476 | 0.2017904856 | 0.4607089 | 20.22% | 0.61202 | 0.1844406 | 3.08781341 | 0.1852688046 | 0.4229881 | 26.1% | 0.72549 | 0.1659966 | 3.89171079 | 0.2335026474 | 0.5331111 | 18.19% | 0.63702 | 0.1106644 | 3.12633178 | 0.1875799068 | 0.4282646 | 22.19% | 0.62448 | 0.08299829 | 2.75719092 | 0.1654314552 | 0.3776974 | 34.08% | 0.84575 | 0.06639863 | 1.404304 | 0.08425824 | 0.1923704 | 138% | 1.7437
1 | -5277.6 | 41546.7 | 6469.5 | 4.15467 | -0.52776 | 4.68243 | 0.64695 | 3 | -98.2 | 0 | 21.65482 | 1.651743 | 3 | 4.68243 | 0.64695 | 5.20217973 | 0.3121307838 | 0.7126274 | 1.651743 | 0.574508 | 9.032438 | 0.5419463 | 1.23732 | 5.923% | 0.642 | 0.3830053 | 6.25657428 | 0.3753944568 | 0.857065 | 11.18% | 0.83982 | 0.287254 | 3.98010195 | 0.238806117 | 0.5452194 | 16.52% | 0.78908 | 0.2298032 | 3.211695465 | 0.1927017279 | 0.4399583 | 19.37% | 0.74678 | 0.1915027 | 2.81408523 | 0.1688451138 | 0.3854911 | 20.79% | 0.70212 | 0.1641451 | 3.19641366 | 0.1917848196 | 0.4378649 | 15.39% | 0.59023 | 0.143627 | 3.15311799 | 0.1891870794 | 0.431934 | 15.15% | 0.57344 | 0.1276684 | 2.873329305 | 0.1723997583 | 0.3936068 | 16.9% | 0.58265 | 0.1149016 | 2.179532025 | 0.1307719215 | 0.298566 | 25.46% | 0.66608 | 0.07660106 | 2.80558608 | 0.1683351648 | 0.3843269 | 24.05% | 0.80986 | 0.0574508 | 1.24227576 | 0.0745365456 | 0.1701748 | 100.9% | 1.50362 | 0.04596064 | 0.30456954 | 0.0182741724 | 0.04172185 | 488.2% | 1.78455
2 | 1920.6 | 47541.8 | 6119.8 | 4.75418 | 0.19206 | 4.56212 | 0.61198 |  | -98 | 0.2 | 22.99235 | 1.46516 | 3 | 4.56212 | 0.61198 | 5.06851532 | 0.3041109192 | 0.6943172 | 1.46516 | 0.4153211 | 8.454763 | 0.5072858 | 1.158187 | 7.363% | 0.74713 | 0.2768807 | 6.02004 | 0.3612024 | 0.824663 | 9.198% | 0.66456 | 0.2076605 | 3.398076825 | 0.2038846095 | 0.46549 | 15.95% | 0.65043 | 0.1661284 | 3.197196915 | 0.1918318149 | 0.4379722 | 13.14% | 0.50424 | 0.1384404 | 2.065710075 | 0.1239426045 | 0.282974 | 26.03% | 0.64529 | 0.1186632 | 2.504358 | 0.1502615 | 0.3430627 | 24.27% | 0.72959 | 0.1038303 | 2.074709175 | 0.1244825505 | 0.2842067 | 21.81% | 0.54297 | 0.09229357 | 2.223236 | 0.1333942 | 0.304552875 | 22.29% | 0.59482 | 0.08306421 | 1.332225 | 0.07993350585 | 0.1824966 | 38.69% | 0.61851 | 0.05537614 | 2.26007397 | 0.1356044382 | 0.3095992 | 18.53% | 0.50268 | 0.04153211 | 2.098398 | 0.1259039 | 0.2874518 | 24.71% | 0.62239 | 0.03322569 | 0.56847648 | 0.0341085888 | 0.07787349 | 80.71% | 0.55066
3 | 6433.3 | 49138.1 | 6375.4 | 4.91381 | 0.64333 | 4.27048 | 0.63754 |  | -97.8 | 0.4 | 24.75455 | 1.263984 | 3 | 4.27048 | 0.63754 | 4.74450328 | 0.2846701968 | 0.649932 | 1.263984 | 0.3482947 | 7.988561064 | 0.4793137 | 1.094323 | 3.843% | 0.46049 | 0.2321965 | 5.352638016 | 0.3211583 | 0.7332381 | 6.92% | 0.55569 | 0.1741474 | 3.496277004 | 0.2097766 | 0.4789421 | 12.89% | 0.67598 | 0.1393179 | 2.498756766 | 0.1499254 | 0.3422954 | 15.95% | 0.59778 | 0.1160982 | 1.841442504 | 0.1104866 | 0.2522524 | 20.08% | 0.55474 | 0.09951278 | 2.211005544 | 0.1326603 | 0.3028775 | 19.7% | 0.65358 | 0.08707368 | 2.092204092 | 0.1255322 | 0.2866033 | 16.94% | 0.53169 | 0.07739883 | 1.48288503 | 0.0889731018 | 0.2031349 | 27% | 0.60062 | 0.06965894 | 0.931613496 | 0.05589680976 | 0.1276183 | 39.67% | 0.55448 | 0.0464393 | 1.19004765 | 0.071402859 | 0.1630202 | 27.21% | 0.48584 | 0.03482947 | 1.389554364 | 0.08337326184 | 0.1903499 | 21.28% | 0.44368 | 0.02786358 | 0.769809678 | 0.04618858068 | 0.1054534 | 38.04% | 0.43927
4 | 7812.6 | 63643.6 | 7286.3 | 6.36436 | 0.78126 | 5.5831 | 0.72863 |  | -97.2 | 1 | 31.8079 | 0.7655644 | 3 | 5.5831 | 0.72863 | 6.2028241 | 0.372169446 | 0.8497019 | 0.7655644 | 0.2807008 | 6.17622 | 0.3705732 | 0.8460575 | 22.36% | 3.31505 | 0.1871339 | 4.300991 | 0.2580594 | 0.5891768 | 3.574% | 0.36893 | 0.1403504 | 3.156247 | 0.1893748 | 0.4323626 | 16.85% | 1.27649 | 0.1122803 | 2.23007697 | 0.1338046182 | 0.30549 | 12.14% | 0.64986 | 0.09356693 | 1.818039 | 0.1090823 | 0.2490464 | 16.95% | 0.73982 | 0.08020022 | 1.165754 | 0.06994525 | 0.1596923625 | 25.65% | 0.71783 | 0.07017519 | 1.173312 | 0.07039871 | 0.1607276 | 22.12% | 0.62302 | 0.06237795 | 0.8366622 | 0.05019973 | 0.1146113 | 37.88% | 0.7608 | 0.05614016 | 1.189989 | 0.07139935935 | 0.1630122 | 22.54% | 0.64382 | 0.03742677 | 0.6671082825 | 0.04002649695 | 0.0913847 | 30.99% | 0.49627 | 0.02807008 | 0.7343557 | 0.04406134 | 0.1005967 | 31.09% | 0.54802 | 0.02245606 | 1.53381327 | 0.0920287962 | 0.2101114 | 12.31% | 0.45335
5 | 15307.3 | 64575.7 | 7069.6 | 6.45757 | 1.53073 | 4.92684 | 0.70696 |  | -96.8 | 1.4 | 37.41424 | 0.5533219 | 3 | 4.92684 | 0.70696 | 5.47371924 | 0.3284231544 | 0.7498246 | 0.5533219 | 0.201015 | 4.454809 | 0.2672886 | 0.6102478 | 13.03% | 2.4389 | 0.13401 | 3.108308 | 0.1864985 | 0.4257956 | 8.227% | 1.07408 | 0.1005075 | 2.251901 | 0.1351141 | 0.3084796 | 10.87% | 1.0278 | 0.08040599 | 1.08786 | 0.06527162 | 0.149022 | 22.04% | 1.00705 | 0.06700499 | 1.281634 | 0.07689802 | 0.1755663 | 17.85% | 0.96117 | 0.05743285 | 0.8987173 | 0.05392304 | 0.123112 | 26.88% | 1.01462 | 0.05025374 | 1.187803 | 0.07126816 | 0.1627127 | 21.8% | 1.0876 | 0.04466999 | 0.813168675 | 0.0487901205 | 0.111393 | 28.75% | 0.98194 | 0.04020299 | 0.6439665 | 0.03863799 | 0.0882146 | 34.79% | 0.94093 | 0.026802 | 0.6981159 | 0.04188695 | 0.09563231 | 20.4% | 0.59809 | 0.0201015 | 1.26215 | 0.075729 | 0.1728973 | 7.732% | 0.40993 | 0.0160812 | 0.4898439 | 0.02939063 | 0.0671019 | 18.12% | 0.37292
6 | 12571.3 | 87657.7 | 8398.2 | 8.76577 | 1.25713 | 7.50864 | 0.83982 |  | -96.3 | 1.9 | 44.97006 | 0.3830053 | 4 | 7.50864 | 0.83982 | 6.25657428 | 0.3753944568 | 0.857065 | 0.3830053 | 0.1296301 | 3.62003 | 0.2172018 | 0.4958945 | 23.03% | 5.25277 | 0.08642009 | 1.751053 | 0.1050632 | 0.2398703 | 30.68% | 3.38445 | 0.06481507 | 0.4901319 | 0.02940792 | 0.06714136 | 66.28% | 2.04681 | 0.05185205 | 0.0013332 | 7.9992e-05 | 0.0001826301 | 22071% | 1.85398 | 0.04321004 | 0.1217466 | 0.007304793 | 0.01667761 | 190.1% | 1.45791 | 0.03703718 | 0.005793071 | 0.0003475843 | 0.0007935714 | 3230% | 1.17883 | 0.03240753 | 0.22002244 | 0.0132013464 | 0.03014006 | 36.25% | 0.50251
7 | 11589.3 | 83837 | 6645.6 | 8.3837 | 1.15893 | 7.22477 | 0.66456 |  | -95.8 | 2.4 | 52.89072 | 0.2768807 | 4 | 7.22477 | 0.66456 | 6.02004 | 0.3612024 | 0.824663 | 0.2768807 |  |  |  | 1.27493 |  | 0.43521 |  |  |  | 0.857065 |  | 0.36893 |  |  |  | 0.6766964 |  | 0.65043 |  |  |  | 0.5875044 |  | 0.50424 |  |  |  | 0.5530132 |  | 0.55474 |  |  |  | 0.5772239 |  | 0.49814 |  |  |  | 0.5683861 |  | 0.50251 |  |  |  | 0.5758861 |  | 0.5432 |  |  |  | 0.5825658 |  | 0.55448 |  |  |  | 0.6222848 |  | 0.48584 |  |  |  | 0.6203489 |  | 0.40993 |  |  |  | 0.6956397 |  | 0.37292
8 | 14362.5 | 94660.1 | 5556.9 | 9.46601 | 1.43625 | 8.02976 | 0.55569 |  | -95.5 | 2.7 | 57.75613 | 0.2321965 | 5 | 8.02976 | 0.55569 | 5.352638016 | 0.3211583 | 0.7332381 | 0.2321965
9 | 23029.8 | 126263.9 | 3689.3 | 12.62639 | 2.30298 | 10.32341 | 0.36893 |  | -95.1 | 3.1 | 64.33535 | 0.1871339 | 8 | 10.32341 | 0.36893 | 4.300991 | 0.2580594 | 0.5891768 | 0.1871339
10 | 18729.3 | 149291.3 | 10740.8 | 14.92913 | 1.87293 | 13.0562 | 1.07408 |  | -94.4 | 3.8 | 76.02515 | 0.13401 | 14 | 13.0562 | 1.07408 | 3.108308 | 0.1864985 | 0.4257956 | 0.13401
11 | 4618.7 | 114946.1 | 33844.5 | 11.49461 | 0.46187 | 11.03274 | 3.38445 |  | -93.3 | 4.9 | 94.67134 | 0.08642009 | 21 | 11.03274 | 3.38445 | 1.751053 | 0.1050632 | 0.2398703 | 0.08642009
P4 | Ref, A | Gylis, A | Ra, A | Gylis, um | Ref, um | GylisT, um | Ra, um | P | z, mm | Z, mm | w0, μm | F0, J/cm2 | Nscan | Gylis, μm | Ra, μm | Rate, μm3/μs | Rate, mm3/min | Eff, μm3/μJ | F0, J/cm2
1 | 5706.6 | 40279.5 | 6942.7 | 4.02795 | 0.57066 | 3.45729 | 0.69427 | 4 | -98.2 | 0 | 21.65482 | 1.238808 | 3 | 3.45729 | 0.69427 | 3.84104919 | 0.2304629514 | 0.5261711 | 1.238808
2 | 4226.7 | 46527.3 | 6921.2 | 4.65273 | 0.42267 | 4.23006 | 0.69212 |  | -98 | 0.2 | 22.99235 | 1.09887 | 3 | 4.23006 | 0.69212 | 4.69959666 | 0.2819757996 | 0.6437804 | 1.09887
3 | 9820.8 | 53531.6 | 6700.4 | 5.35316 | 0.98208 | 4.37108 | 0.67004 |  | -97.8 | 0.4 | 24.75455 | 0.947988 | 3 | 4.37108 | 0.67004 | 4.85626988 | 0.2913761928 | 0.6652424 | 0.947988
4 | 16933.2 | 53331.3 | 7373.7 | 5.33313 | 1.69332 | 3.63981 | 0.73737 |  | -97.2 | 1 | 31.8079 | 0.5741733 | 3 | 3.63981 | 0.73737 | 4.04382891 | 0.2426297346 | 0.5539492 | 0.5741733
5 | 16741 | 61204.4 | 7189.4 | 6.12044 | 1.6741 | 4.44634 | 0.71894 |  | -96.8 | 1.4 | 37.41424 | 0.4149914 | 3 | 4.44634 | 0.71894 | 4.93988374 | 0.2963930244 | 0.6766964 | 0.4149914
6 | 26366.1 | 74132.1 | 7890.8 | 7.41321 | 2.63661 | 4.7766 | 0.78908 |  | -96.3 | 1.9 | 44.97006 | 0.287254 | 4 | 4.7766 | 0.78908 | 3.98010195 | 0.238806117 | 0.5452194 | 0.287254
7 | 33086.1 | 73867.1 | 6504.3 | 7.38671 | 3.30861 | 4.0781 | 0.65043 |  | -95.8 | 2.4 | 52.89072 | 0.2076605 | 4 | 4.0781 | 0.65043 | 3.398076825 | 0.2038846095 | 0.46549 | 0.2076605
8 | 31609.8 | 84059.2 | 6759.8 | 8.40592 | 3.16098 | 5.24494 | 0.67598 |  | -95.5 | 2.7 | 57.75613 | 0.1741474 | 5 | 5.24494 | 0.67598 | 3.496277004 | 0.2097766 | 0.4789421 | 0.1741474
9 | 23252.4 | 99009.9 | 12764.9 | 9.90099 | 2.32524 | 7.57575 | 1.27649 |  | -95.1 | 3.1 | 64.33535 | 0.1403504 | 8 | 7.57575 | 1.27649 | 3.156247 | 0.1893748 | 0.4323626 | 0.1403504
10 | 17575.8 | 112165.1 | 10278 | 11.21651 | 1.75758 | 9.45893 | 1.0278 |  | -94.4 | 3.8 | 76.02515 | 0.1005075 | 14 | 9.45893 | 1.0278 | 2.251901 | 0.1351141 | 0.3084796 | 0.1005075
11 | 13766.4 | 44647.8 | 20468.1 | 4.46478 | 1.37664 | 3.08814 | 2.04681 |  | -93.3 | 4.9 | 94.67134 | 0.06481507 | 21 | 3.08814 | 2.04681 | 0.4901319 | 0.02940792 | 0.06714136 | 0.06481507
P5 | Ref, A | Gylis, A | Ra, A | Gylis, um | Ref, um | GylisT, um | Ra, um | P | z, mm | Z, mm | w0, μm | F0, J/cm2 | Nscan | Gylis, μm | Ra, μm | Rate, μm3/μs | Rate, mm3/min | Eff, μm3/μJ | F0, J/cm2
1 | -4278.1 | 29465.8 | 6397 | 2.94658 | -0.42781 | 3.37439 | 0.6397 | 5 | -98.2 | 0 | 21.65482 | 0.991046 | 3 | 3.37439 | 0.6397 | 3.74894729 | 0.2249368374 | 0.5135544 | 0.991046
2 | -654.1 | 37356.7 | 7749.3 | 3.73567 | -0.06541 | 3.80108 | 0.77493 |  | -98 | 0.2 | 22.99235 | 0.8790958 | 3 | 3.80108 | 0.77493 | 4.22299988 | 0.2533799928 | 0.5784931 | 0.8790958
3 | 2672.4 | 41275.3 | 7259.9 | 4.12753 | 0.26724 | 3.86029 | 0.72599 |  | -97.8 | 0.4 | 24.75455 | 0.7583904 | 3 | 3.86029 | 0.72599 | 4.28878219 | 0.2573269314 | 0.5875044 | 0.7583904
4 | 9916 | 42146 | 7375 | 4.2146 | 0.9916 | 3.223 | 0.7375 |  | -97.2 | 1 | 31.8079 | 0.4593387 | 3 | 3.223 | 0.7375 | 3.580753 | 0.21484518 | 0.4905141 | 0.4593387
5 | 11319.8 | 41556.7 | 6713.9 | 4.15567 | 1.13198 | 3.02369 | 0.67139 |  | -96.8 | 1.4 | 37.41424 | 0.3319931 | 3 | 3.02369 | 0.67139 | 3.35931959 | 0.2015591754 | 0.4601808 | 0.3319931
6 | 17607.5 | 56151.7 | 7467.8 | 5.61517 | 1.76075 | 3.85442 | 0.74678 |  | -96.3 | 1.9 | 44.97006 | 0.2298032 | 4 | 3.85442 | 0.74678 | 3.211695465 | 0.1927017279 | 0.4399583 | 0.2298032
7 | 15444.8 | 53815 | 5042.4 | 5.3815 | 1.54448 | 3.83702 | 0.50424 |  | -95.8 | 2.4 | 52.89072 | 0.1661284 | 4 | 3.83702 | 0.50424 | 3.197196915 | 0.1918318149 | 0.4379722 | 0.1661284
8 | 19561.5 | 57046.6 | 5977.8 | 5.70466 | 1.95615 | 3.74851 | 0.59778 |  | -95.5 | 2.7 | 57.75613 | 0.1393179 | 5 | 3.74851 | 0.59778 | 2.498756766 | 0.1499254 | 0.3422954 | 0.1393179
9 | 9282.5 | 62809.7 | 6498.6 | 6.28097 | 0.92825 | 5.35272 | 0.64986 |  | -95.1 | 3.1 | 64.33535 | 0.1122803 | 8 | 5.35272 | 0.64986 | 2.23007697 | 0.1338046182 | 0.30549 | 0.1122803
10 | 15575.1 | 61269.8 | 10070.5 | 6.12698 | 1.55751 | 4.56947 | 1.00705 |  | -94.4 | 3.8 | 76.02515 | 0.08040599 | 14 | 4.56947 | 1.00705 | 1.08786 | 0.06527162 | 0.149022 | 0.08040599
11 | 6820.5 | 6904.5 | 18539.8 | 0.69045 | 0.68205 | 0.0084 | 1.85398 |  | -93.3 | 4.9 | 94.67134 | 0.05185205 | 21 | 0.0084 | 1.85398 | 0.0013332 | 7.9992e-05 | 0.0001826301 | 0.05185205
P6 | Ref, A | Gylis, A | Ra, A | Gylis, um | Ref, um | GylisT, um | Ra, um | P | z, mm | Z, mm | w0, μm | F0, J/cm2 | Nscan | Gylis, μm | Ra, μm | Rate, μm3/μs | Rate, mm3/min | Eff, μm3/μJ | F0, J/cm2
1 | 4961.1 | 38025.8 | 6838.6 | 3.80258 | 0.49611 | 3.30647 | 0.68386 | 6 | -98.2 | 0 | 21.65482 | 0.8258717 | 3 | 3.30647 | 0.68386 | 3.67348817 | 0.2204092902 | 0.5032176 | 0.8258717
2 | 11399.3 | 44934.7 | 6108.3 | 4.49347 | 1.13993 | 3.35354 | 0.61083 |  | -98 | 0.2 | 22.99235 | 0.7325798 | 3 | 3.35354 | 0.61083 | 3.72578294 | 0.2235469764 | 0.5103812 | 0.7325798
3 | 12397.3 | 48733.9 | 7373.2 | 4.87339 | 1.23973 | 3.63366 | 0.73732 |  | -97.8 | 0.4 | 24.75455 | 0.631992 | 3 | 3.63366 | 0.73732 | 4.03699626 | 0.2422197756 | 0.5530132 | 0.631992
4 | 19347.2 | 51037.8 | 8297.1 | 5.10378 | 1.93472 | 3.16906 | 0.82971 |  | -97.2 | 1 | 31.8079 | 0.3827822 | 3 | 3.16906 | 0.82971 | 3.52082566 | 0.2112495396 | 0.4823049 | 0.3827822
5 | 18173.3 | 52771 | 6309.5 | 5.2771 | 1.81733 | 3.45977 | 0.63095 |  | -96.8 | 1.4 | 37.41424 | 0.276661 | 3 | 3.45977 | 0.63095 | 3.84380447 | 0.2306282682 | 0.5265486 | 0.276661
6 | 26461.2 | 60233.6 | 7021.2 | 6.02336 | 2.64612 | 3.37724 | 0.70212 |  | -96.3 | 1.9 | 44.97006 | 0.1915027 | 4 | 3.37724 | 0.70212 | 2.81408523 | 0.1688451138 | 0.3854911 | 0.1915027
7 | 29769 | 54560 | 6452.9 | 5.456 | 2.9769 | 2.4791 | 0.64529 |  | -95.8 | 2.4 | 52.89072 | 0.1384404 | 4 | 2.4791 | 0.64529 | 2.065710075 | 0.1239426045 | 0.282974 | 0.1384404
8 | 30669.1 | 58293.5 | 5547.4 | 5.82935 | 3.06691 | 2.76244 | 0.55474 |  | -95.5 | 2.7 | 57.75613 | 0.1160982 | 5 | 2.76244 | 0.55474 | 1.841442504 | 0.1104866 | 0.2522524 | 0.1160982
9 | 17154.6 | 60791.9 | 7398.2 | 6.07919 | 1.71546 | 4.36373 | 0.73982 |  | -95.1 | 3.1 | 64.33535 | 0.09356693 | 8 | 4.36373 | 0.73982 | 1.818039 | 0.1090823 | 0.2490464 | 0.09356693
10 | 15416.9 | 69250.9 | 9611.7 | 6.92509 | 1.54169 | 5.3834 | 0.96117 |  | -94.4 | 3.8 | 76.02515 | 0.06700499 | 14 | 5.3834 | 0.96117 | 1.281634 | 0.07689802 | 0.1755663 | 0.06700499
11 | 9021.1 | 16691.9 | 14579.1 | 1.66919 | 0.90211 | 0.76708 | 1.45791 |  | -93.3 | 4.9 | 94.67134 | 0.04321004 | 21 | 0.76708 | 1.45791 | 0.1217466 | 0.007304793 | 0.01667761 | 0.04321004
P7 | Ref, A | Gylis, A | Ra, A | Gylis, um | Ref, um | GylisT, um | Ra, um | P | z, mm | Z, mm | w0, μm | F0, J/cm2 | Nscan | Gylis, μm | Ra, μm | Rate, μm3/μs | Rate, mm3/min | Eff, μm3/μJ | F0, J/cm2
1 | -2275.3 | 32781.5 | 4981.4 | 3.27815 | -0.22753 | 3.50568 | 0.49814 | 7 | -98.2 | 0 | 21.65482 | 0.70789 | 3 | 3.50568 | 0.49814 | 3.89481048 | 0.2336886288 | 0.5335357 | 0.70789
2 | 2640.6 | 40568 | 6237.6 | 4.0568 | 0.26406 | 3.79274 | 0.62376 |  | -98 | 0.2 | 22.99235 | 0.6279256 | 3 | 3.79274 | 0.62376 | 4.21373414 | 0.2528240484 | 0.5772239 | 0.6279256
3 | 8707 | 45400.9 | 5922 | 4.54009 | 0.8707 | 3.66939 | 0.5922 |  | -97.8 | 0.4 | 24.75455 | 0.5417074 | 3 | 3.66939 | 0.5922 | 4.07669229 | 0.2446015374 | 0.558451 | 0.5417074
4 | 19231.6 | 44781.7 | 7765.5 | 4.47817 | 1.92316 | 2.55501 | 0.77655 |  | -97.2 | 1 | 31.8079 | 0.328099 | 3 | 2.55501 | 0.77655 | 2.83861611 | 0.1703169666 | 0.3888515 | 0.328099
5 | 15279 | 39103.4 | 7022.1 | 3.91034 | 1.5279 | 2.38244 | 0.70221 |  | -96.8 | 1.4 | 37.41424 | 0.237138 | 3 | 2.38244 | 0.70221 | 2.64689084 | 0.1588134504 | 0.3625878 | 0.237138
6 | 13556.1 | 51916.9 | 5902.3 | 5.19169 | 1.35561 | 3.83608 | 0.59023 |  | -96.3 | 1.9 | 44.97006 | 0.1641451 | 4 | 3.83608 | 0.59023 | 3.19641366 | 0.1917848196 | 0.4378649 | 0.1641451
7 | 11409.7 | 41465 | 7295.9 | 4.1465 | 1.14097 | 3.00553 | 0.72959 |  | -95.8 | 2.4 | 52.89072 | 0.1186632 | 4 | 3.00553 | 0.72959 | 2.504358 | 0.1502615 | 0.3430627 | 0.1186632
8 | 12632.4 | 45800.8 | 6535.8 | 4.58008 | 1.26324 | 3.31684 | 0.65358 |  | -95.5 | 2.7 | 57.75613 | 0.09951278 | 5 | 3.31684 | 0.65358 | 2.211005544 | 0.1326603 | 0.3028775 | 0.09951278
9 | 16913.9 | 44894.8 | 7178.3 | 4.48948 | 1.69139 | 2.79809 | 0.71783 |  | -95.1 | 3.1 | 64.33535 | 0.08020022 | 8 | 2.79809 | 0.71783 | 1.165754 | 0.06994525 | 0.1596923625 | 0.08020022
10 | 11005.5 | 48755.4 | 10146.2 | 4.87554 | 1.10055 | 3.77499 | 1.01462 |  | -94.4 | 3.8 | 76.02515 | 0.05743285 | 14 | 3.77499 | 1.01462 | 0.8987173 | 0.05392304 | 0.123112 | 0.05743285
11 | -6093 | -5728 | 11788.3 | -0.5728 | -0.6093 | 0.0365 | 1.17883 |  | -93.3 | 4.9 | 94.67134 | 0.03703718 | 21 | 0.0365 | 1.17883 | 0.005793071 | 0.0003475843 | 0.0007935714 | 0.03703718
P8 | Ref, A | Gylis, A | Ra, A | Gylis, um | Ref, um | GylisT, um | Ra, um | P | z, mm | Z, mm | w0, μm | F0, J/cm2 | Nscan | Gylis, μm | Ra, μm | Rate, μm3/μs | Rate, mm3/min | Eff, μm3/μJ | F0, J/cm2
1 | -7090 | 30256.7 | 6552.6 | 3.02567 | -0.709 | 3.73467 | 0.65526 | 8 | -98.2 | 0 | 21.65482 | 0.6194038 | 3 | 3.73467 | 0.65526 | 4.14921837 | 0.2489531022 | 0.5683861 | 0.6194038
2 | 4150.1 | 39961.3 | 6719.4 | 3.99613 | 0.41501 | 3.58112 | 0.67194 |  | -98 | 0.2 | 22.99235 | 0.5494349 | 3 | 3.58112 | 0.67194 | 3.97862432 | 0.2387174592 | 0.545017 | 0.5494349
3 | 10647.1 | 44642.3 | 6664.2 | 4.46423 | 1.06471 | 3.39952 | 0.66642 |  | -97.8 | 0.4 | 24.75455 | 0.473994 | 3 | 3.39952 | 0.66642 | 3.77686672 | 0.2266120032 | 0.517379 | 0.473994
4 | 15792.8 | 47059.9 | 5742.8 | 4.70599 | 1.57928 | 3.12671 | 0.57428 |  | -97.2 | 1 | 31.8079 | 0.2870867 | 3 | 3.12671 | 0.57428 | 3.47377481 | 0.2084264886 | 0.4758596 | 0.2870867
5 | 20108.7 | 50380.3 | 6120.2 | 5.03803 | 2.01087 | 3.02716 | 0.61202 |  | -96.8 | 1.4 | 37.41424 | 0.2074957 | 3 | 3.02716 | 0.61202 | 3.36317476 | 0.2017904856 | 0.4607089 | 0.2074957
6 | 21292.3 | 59133.5 | 5734.4 | 5.91335 | 2.12923 | 3.78412 | 0.57344 |  | -96.3 | 1.9 | 44.97006 | 0.143627 | 4 | 3.78412 | 0.57344 | 3.15311799 | 0.1891870794 | 0.431934 | 0.143627
7 | 27883.4 | 52782.4 | 5429.7 | 5.27824 | 2.78834 | 2.4899 | 0.54297 |  | -95.8 | 2.4 | 52.89072 | 0.1038303 | 4 | 2.4899 | 0.54297 | 2.074709175 | 0.1244825505 | 0.2842067 | 0.1038303
8 | 24175.3 | 55561.5 | 5316.9 | 5.55615 | 2.41753 | 3.13862 | 0.53169 |  | -95.5 | 2.7 | 57.75613 | 0.08707368 | 5 | 3.13862 | 0.53169 | 2.092204092 | 0.1255322 | 0.2866033 | 0.08707368
9 | 29940.5 | 58102.8 | 6230.2 | 5.81028 | 2.99405 | 2.81623 | 0.62302 |  | -95.1 | 3.1 | 64.33535 | 0.07017519 | 8 | 2.81623 | 0.62302 | 1.173312 | 0.07039871 | 0.1607276 | 0.07017519
10 | 13795.1 | 63687.8 | 10876 | 6.36878 | 1.37951 | 4.98927 | 1.0876 |  | -94.4 | 3.8 | 76.02515 | 0.05025374 | 14 | 4.98927 | 1.0876 | 1.187803 | 0.07126816 | 0.1627127 | 0.05025374
11 | 5175.5 | 19038.3 | 5025.1 | 1.90383 | 0.51755 | 1.38628 | 0.50251 |  | -93.3 | 4.9 | 94.67134 | 0.03240753 | 21 | 1.38628 | 0.50251 | 0.22002244 | 0.0132013464 | 0.03014006 | 0.03240753
P9 | Ref, A | Gylis, A | Ra, A | Gylis, um | Ref, um | GylisT, um | Ra, um | P | z, mm | Z, mm | w0, μm | F0, J/cm2 | Nscan | Gylis, μm | Ra, μm | Rate, μm3/μs | Rate, mm3/min | Eff, μm3/μJ | F0, J/cm2
1 | 4929.1 | 42377.2 | 5913.8 | 4.23772 | 0.49291 | 3.74481 | 0.59138 | 9 | -98.2 | 0 | 21.65482 | 0.5505811 | 3 | 3.74481 | 0.59138 | 4.16048391 | 0.2496290346 | 0.5699293 | 0.5505811
2 | 16679.8 | 54519.3 | 7372.3 | 5.45193 | 1.66798 | 3.78395 | 0.73723 |  | -98 | 0.2 | 22.99235 | 0.4883865 | 3 | 3.78395 | 0.73723 | 4.20396845 | 0.252238107 | 0.5758861 | 0.4883865
3 | 23558.2 | 57695.4 | 5432 | 5.76954 | 2.35582 | 3.41372 | 0.5432 |  | -97.8 | 0.4 | 24.75455 | 0.421328 | 3 | 3.41372 | 0.5432 | 3.79264292 | 0.2275585752 | 0.5195401 | 0.421328
4 | 31964 | 63690.3 | 7018.4 | 6.36903 | 3.1964 | 3.17263 | 0.70184 |  | -97.2 | 1 | 31.8079 | 0.2551881 | 3 | 3.17263 | 0.70184 | 3.52479193 | 0.2114875158 | 0.4828482 | 0.2551881
5 | 30897.8 | 58690.9 | 7254.9 | 5.86909 | 3.08978 | 2.77931 | 0.72549 |  | -96.8 | 1.4 | 37.41424 | 0.1844406 | 3 | 2.77931 | 0.72549 | 3.08781341 | 0.1852688046 | 0.4229881 | 0.1844406
6 | 32566 | 67049.4 | 5826.5 | 6.70494 | 3.2566 | 3.44834 | 0.58265 |  | -96.3 | 1.9 | 44.97006 | 0.1276684 | 4 | 3.44834 | 0.58265 | 2.873329305 | 0.1723997583 | 0.3936068 | 0.1276684
7 | 29673.5 | 56355 | 5948.2 | 5.6355 | 2.96735 | 2.66815 | 0.59482 |  | -95.8 | 2.4 | 52.89072 | 0.09229357 | 4 | 2.66815 | 0.59482 | 2.223236 | 0.1333942 | 0.304552875 | 0.09229357
8 | 31174.3 | 53419.8 | 6006.2 | 5.34198 | 3.11743 | 2.22455 | 0.60062 |  | -95.5 | 2.7 | 57.75613 | 0.07739883 | 5 | 2.22455 | 0.60062 | 1.48288503 | 0.0889731018 | 0.2031349 | 0.07739883
9 | 32537.2 | 52619.1 | 7608 | 5.26191 | 3.25372 | 2.00819 | 0.7608 |  | -95.1 | 3.1 | 64.33535 | 0.06237795 | 8 | 2.00819 | 0.7608 | 0.8366622 | 0.05019973 | 0.1146113 | 0.06237795
10 | 27088.2 | 61244.7 | 9819.4 | 6.12447 | 2.70882 | 3.41565 | 0.98194 |  | -94.4 | 3.8 | 76.02515 | 0.04466999 | 14 | 3.41565 | 0.98194 | 0.813168675 | 0.0487901205 | 0.111393 | 0.04466999
11 | 0 | 0 | 0 | 0 | 0 | 0 | 0 |  | -93.3 | 4.9 | 94.67134 | 0.0288067 | 21 | 0 | 0 | 0 | 0 | 0 | 0.0288067
P10 | Ref, A | Gylis, A | Ra, A | Gylis, um | Ref, um | GylisT, um | Ra, um | P | z, mm | Z, mm | w0, μm | F0, J/cm2 | Nscan | Gylis, μm | Ra, μm | Rate, μm3/μs | Rate, mm3/min | Eff, μm3/μJ | F0, J/cm2
1 | 1311.2 | 39589.6 | 6977.1 | 3.95896 | 0.13112 | 3.82784 | 0.69771 | 10 | -98.2 | 0 | 21.65482 | 0.495523 | 3 | 3.82784 | 0.69771 | 4.25273024 | 0.2551638144 | 0.5825658 | 0.495523
2 | 10505.4 | 47541 | 7090.7 | 4.7541 | 1.05054 | 3.70356 | 0.70907 |  | -98 | 0.2 | 22.99235 | 0.4395479 | 3 | 3.70356 | 0.70907 | 4.11465516 | 0.2468793096 | 0.5636514 | 0.4395479
3 | 16117.6 | 51418 | 5578.4 | 5.1418 | 1.61176 | 3.53004 | 0.55784 |  | -97.8 | 0.4 | 24.75455 | 0.3791952 | 3 | 3.53004 | 0.55784 | 3.92187444 | 0.2353124664 | 0.5372431 | 0.3791952
4 | 21936.4 | 55909.9 | 5934.7 | 5.59099 | 2.19364 | 3.39735 | 0.59347 |  | -97.2 | 1 | 31.8079 | 0.2296693 | 3 | 3.39735 | 0.59347 | 3.77445585 | 0.226467351 | 0.5170487 | 0.2296693
5 | 18502.1 | 53531 | 6370.2 | 5.3531 | 1.85021 | 3.50289 | 0.63702 |  | -96.8 | 1.4 | 37.41424 | 0.1659966 | 3 | 3.50289 | 0.63702 | 3.89171079 | 0.2335026474 | 0.5331111 | 0.1659966
6 | 32377.2 | 58534.2 | 6660.8 | 5.85342 | 3.23772 | 2.6157 | 0.66608 |  | -96.3 | 1.9 | 44.97006 | 0.1149016 | 4 | 2.6157 | 0.66608 | 2.179532025 | 0.1307719215 | 0.298566 | 0.1149016
7 | 33495.2 | 49483.5 | 6185.1 | 4.94835 | 3.34952 | 1.59883 | 0.61851 |  | -95.8 | 2.4 | 52.89072 | 0.08306421 | 4 | 1.59883 | 0.61851 | 1.332225 | 0.07993350585 | 0.1824966 | 0.08306421
8 | 35885.3 | 49860.9 | 5544.8 | 4.98609 | 3.58853 | 1.39756 | 0.55448 |  | -95.5 | 2.7 | 57.75613 | 0.06965894 | 5 | 1.39756 | 0.55448 | 0.931613496 | 0.05589680976 | 0.1276183 | 0.06965894
9 | 17058.1 | 45620.7 | 6438.2 | 4.56207 | 1.70581 | 2.85626 | 0.64382 |  | -95.1 | 3.1 | 64.33535 | 0.05614016 | 8 | 2.85626 | 0.64382 | 1.189989 | 0.07139935935 | 0.1630122 | 0.05614016
10 | 25621.7 | 52671 | 9409.3 | 5.2671 | 2.56217 | 2.70493 | 0.94093 |  | -94.4 | 3.8 | 76.02515 | 0.04020299 | 14 | 2.70493 | 0.94093 | 0.6439665 | 0.03863799 | 0.0882146 | 0.04020299
11 | 0 | 0 | 0 | 0 | 0 | 0 | 0 |  | -93.3 | 4.9 | 94.67134 | 0.02592603 | 21 | 0 | 0 | 0 | 0 | 0 | 0.02592603
P15 | Ref, A | Gylis, A | Ra, A | Gylis, um | Ref, um | GylisT, um | Ra, um | P | z, mm | Z, mm | w0, μm | F0, J/cm2 | Nscan | Gylis, μm | Ra, μm | Rate, μm3/μs | Rate, mm3/min | Eff, μm3/μJ | F0, J/cm2
1 | 3882 | 40768.4 | 6863.2 | 4.07684 | 0.3882 | 3.68864 | 0.68632 | 15 | -98.2 | 0 | 21.65482 | 0.3303487 | 3 | 3.68864 | 0.68632 | 4.09807904 | 0.2458847424 | 0.5613807 | 0.3303487
2 | 14826.5 | 55714.7 | 6934.2 | 5.57147 | 1.48265 | 4.08882 | 0.69342 |  | -98 | 0.2 | 22.99235 | 0.2930319 | 3 | 4.08882 | 0.69342 | 4.54267902 | 0.2725607412 | 0.6222848 | 0.2930319
3 | 21798.2 | 62101.4 | 7521.5 | 6.21014 | 2.17982 | 4.03032 | 0.75215 |  | -97.8 | 0.4 | 24.75455 | 0.2527968 | 3 | 4.03032 | 0.75215 | 4.47768552 | 0.2686611312 | 0.6133816 | 0.2527968
4 | 28231 | 59937.2 | 7128.2 | 5.99372 | 2.8231 | 3.17062 | 0.71282 |  | -97.2 | 1 | 31.8079 | 0.1531129 | 3 | 3.17062 | 0.71282 | 3.52255882 | 0.2113535292 | 0.4825423 | 0.1531129
5 | 30028.7 | 58168.5 | 6244.8 | 5.81685 | 3.00287 | 2.81398 | 0.62448 |  | -96.8 | 1.4 | 37.41424 | 0.1106644 | 3 | 2.81398 | 0.62448 | 3.12633178 | 0.1875799068 | 0.4282646 | 0.1106644
6 | 29878 | 63548.4 | 8098.6 | 6.35484 | 2.9878 | 3.36704 | 0.80986 |  | -96.3 | 1.9 | 44.97006 | 0.07660106 | 4 | 3.36704 | 0.80986 | 2.80558608 | 0.1683351648 | 0.3843269 | 0.07660106
7 | 27333.2 | 54456.8 | 5026.8 | 5.44568 | 2.73332 | 2.71236 | 0.50268 |  | -95.8 | 2.4 | 52.89072 | 0.05537614 | 4 | 2.71236 | 0.50268 | 2.26007397 | 0.1356044382 | 0.3095992 | 0.05537614
8 | 32284.3 | 50136.8 | 4858.4 | 5.01368 | 3.22843 | 1.78525 | 0.48584 |  | -95.5 | 2.7 | 57.75613 | 0.0464393 | 5 | 1.78525 | 0.48584 | 1.19004765 | 0.071402859 | 0.1630202 | 0.0464393
9 | 27277.1 | 43289.3 | 4962.7 | 4.32893 | 2.72771 | 1.60122 | 0.49627 |  | -95.1 | 3.1 | 64.33535 | 0.03742677 | 8 | 1.60122 | 0.49627 | 0.6671082825 | 0.04002649695 | 0.0913847 | 0.03742677
10 | 27491.1 | 56814.9 | 5980.9 | 5.68149 | 2.74911 | 2.93238 | 0.59809 |  | -94.4 | 3.8 | 76.02515 | 0.026802 | 14 | 2.93238 | 0.59809 | 0.6981159 | 0.04188695 | 0.09563231 | 0.026802
11 | 0 | 0 | 0 | 0 | 0 | 0 | 0 |  | -93.3 | 4.9 | 94.67134 | 0.01728402 | 21 | 0 | 0 | 0 | 0 | 0 | 0.01728402
P20 | Ref, A | Gylis, A | Ra, A | Gylis, um | Ref, um | GylisT, um | Ra, um | P | z, mm | Z, mm | w0, μm | F0, J/cm2 | Nscan | Gylis, μm | Ra, μm | Rate, μm3/μs | Rate, mm3/min | Eff, μm3/μJ | F0, J/cm2
1 | 898.5 | 38831.4 | 7871.5 | 3.88314 | 0.08985 | 3.79329 | 0.78715 | 20 | -98.2 | 0 | 21.65482 | 0.2477615 | 3 | 3.79329 | 0.78715 | 4.21434519 | 0.2528607114 | 0.5773076 | 0.2477615
2 | 13023.4 | 53784.4 | 7069.5 | 5.37844 | 1.30234 | 4.0761 | 0.70695 |  | -98 | 0.2 | 22.99235 | 0.2197739 | 3 | 4.0761 | 0.70695 | 4.5285471 | 0.271712826 | 0.6203489 | 0.2197739
3 | 22399.7 | 57812 | 6958 | 5.7812 | 2.23997 | 3.54123 | 0.6958 |  | -97.8 | 0.4 | 24.75455 | 0.1895976 | 3 | 3.54123 | 0.6958 | 3.93430653 | 0.2360583918 | 0.5389461 | 0.1895976
4 | 23633.6 | 55292 | 6916.5 | 5.5292 | 2.36336 | 3.16584 | 0.69165 |  | -97.2 | 1 | 31.8079 | 0.1148347 | 3 | 3.16584 | 0.69165 | 3.51724824 | 0.2110348944 | 0.4818148 | 0.1148347
5 | 28051.6 | 52868.8 | 8457.5 | 5.28688 | 2.80516 | 2.48172 | 0.84575 |  | -96.8 | 1.4 | 37.41424 | 0.08299829 | 3 | 2.48172 | 0.84575 | 2.75719092 | 0.1654314552 | 0.3776974 | 0.08299829
6 | 24698.5 | 39607.3 | 15036.2 | 3.96073 | 2.46985 | 1.49088 | 1.50362 |  | -96.3 | 1.9 | 44.97006 | 0.0574508 | 4 | 1.49088 | 1.50362 | 1.24227576 | 0.0745365456 | 0.1701748 | 0.0574508
7 | 19300.7 | 44484 | 6223.9 | 4.4484 | 1.93007 | 2.51833 | 0.62239 |  | -95.8 | 2.4 | 52.89072 | 0.04153211 | 4 | 2.51833 | 0.62239 | 2.098398 | 0.1259039 | 0.2874518 | 0.04153211
8 | 19976.3 | 40821.7 | 4436.8 | 4.08217 | 1.99763 | 2.08454 | 0.44368 |  | -95.5 | 2.7 | 57.75613 | 0.03482947 | 5 | 2.08454 | 0.44368 | 1.389554364 | 0.08337326184 | 0.1903499 | 0.03482947
9 | 27029 | 44655.3 | 5480.2 | 4.46553 | 2.7029 | 1.76263 | 0.54802 |  | -95.1 | 3.1 | 64.33535 | 0.02807008 | 8 | 1.76263 | 0.54802 | 0.7343557 | 0.04406134 | 0.1005967 | 0.02807008
10 | 9759.1 | 62774.7 | 4099.3 | 6.27747 | 0.97591 | 5.30156 | 0.40993 |  | -94.4 | 3.8 | 76.02515 | 0.0201015 | 14 | 5.30156 | 0.40993 | 1.26215 | 0.075729 | 0.1728973 | 0.0201015
11 | 0 | 0 | 0 | 0 | 0 | 0 | 0 |  | -93.3 | 4.9 | 94.67134 | 0.01296301 | 21 | 0 | 0 | 0 | 0 | 0 | 0.01296301
P25 | Ref, A | Gylis, A | Ra, A | Gylis, um | Ref, um | GylisT, um | Ra, um | P | z, mm | Z, mm | w0, μm | F0, J/cm2 | Nscan | Gylis, μm | Ra, μm | Rate, μm3/μs | Rate, mm3/min | Eff, μm3/μJ | F0, J/cm2
1 | -1965.6 | 40661.8 | 8284.4 | 4.06618 | -0.19656 | 4.26274 | 0.82844 | 25 | -98.2 | 0 | 21.65482 | 0.1982092 | 3 | 4.26274 | 0.82844 | 4.73590414 | 0.2841542484 | 0.648754 | 0.1982092
2 | 11407.5 | 54485.8 | 6163.6 | 5.44858 | 1.14075 | 4.30783 | 0.61636 |  | -98 | 0.2 | 22.99235 | 0.1758192 | 3 | 4.30783 | 0.61636 | 4.78599913 | 0.2871599478 | 0.6556163 | 0.1758192
3 | 16250.7 | 61958.8 | 7264.8 | 6.19588 | 1.62507 | 4.57081 | 0.72648 |  | -97.8 | 0.4 | 24.75455 | 0.1516781 | 3 | 4.57081 | 0.72648 | 5.07816991 | 0.3046901946 | 0.6956397 | 0.1516781
4 | 25964.7 | 52792.4 | 10113.5 | 5.27924 | 2.59647 | 2.68277 | 1.01135 |  | -97.2 | 1 | 31.8079 | 0.09186773 | 3 | 2.68277 | 1.01135 | 2.98055747 | 0.1788334482 | 0.4082955 | 0.09186773
5 | 30956.2 | 43596.2 | 17437 | 4.35962 | 3.09562 | 1.264 | 1.7437 |  | -96.8 | 1.4 | 37.41424 | 0.06639863 | 3 | 1.264 | 1.7437 | 1.404304 | 0.08425824 | 0.1923704 | 0.06639863
6 | 37201 | 40856.2 | 17845.5 | 4.08562 | 3.7201 | 0.36552 | 1.78455 |  | -96.3 | 1.9 | 44.97006 | 0.04596064 | 4 | 0.36552 | 1.78455 | 0.30456954 | 0.0182741724 | 0.04172185 | 0.04596064
7 | 38857.8 | 45680.2 | 5506.6 | 4.56802 | 3.88578 | 0.68224 | 0.55066 |  | -95.8 | 2.4 | 52.89072 | 0.03322569 | 4 | 0.68224 | 0.55066 | 0.56847648 | 0.0341085888 | 0.07787349 | 0.03322569
8 | 35942 | 47490.3 | 4392.7 | 4.74903 | 3.5942 | 1.15483 | 0.43927 |  | -95.5 | 2.7 | 57.75613 | 0.02786358 | 5 | 1.15483 | 0.43927 | 0.769809678 | 0.04618858068 | 0.1054534 | 0.02786358
9 | 20374.1 | 57189.3 | 4533.5 | 5.71893 | 2.03741 | 3.68152 | 0.45335 |  | -95.1 | 3.1 | 64.33535 | 0.02245606 | 8 | 3.68152 | 0.45335 | 1.53381327 | 0.0920287962 | 0.2101114 | 0.02245606
10 | 30281 | 50856.5 | 3729.2 | 5.08565 | 3.0281 | 2.05755 | 0.37292 |  | -94.4 | 3.8 | 76.02515 | 0.0160812 | 14 | 2.05755 | 0.37292 | 0.4898439 | 0.02939063 | 0.0671019 | 0.0160812
11 | 0 | 0 | 0 | 0 | 0 | 0 | 0 |  | -93.3 | 4.9 | 94.67134 | 0.01037041 | 21 | 0 | 0 | 0 | 0 | 0 | 0.01037041

## FeN3
[8 empty] | f, mm | 100 | Wavelenght nm | 1030 | Pharos burst | P= | 4,88 GHz | 205 ps | N= | 46,68 MHz | 15,46 ns |  |  | Power, W | 7.3
[21 empty] | Pulse rep | 100000
[10 empty] | μ | [10 empty] | Speed, mm/s | 0.3333
P2 | Ref, A | Gylis, A | Ra, A | Gylis, um | Ref, um | GylisT, um | Ra, um | P | z, mm | Z, mm | w0, μm | F0, J/cm2 | Nscan | Gylis, μm | Ra, μm | Rate, μm3/μs | Rate, mm3/min | Eff, μm3/μJ | F0, J/cm2 |  | hatch, m | 1e-05
1 | -10.2 | 93974.5 | 6747.5 | 9.39745 | -0.00102 | 9.39847 | 0.67475 | 2 | -98.2 | 0 | 21.65482 | 1.651743 | 3 | 9.39847 | 0.67475 | 10.44170017 | 0.6265020102 | 1.43037 | 1.651743
2 | 9130.5 | 113834.7 | 5354 | 11.38347 | 0.91305 | 10.47042 | 0.5354 |  | -98 | 0.2 | 22.99235 | 1.46516 | 3 | 10.47042 | 0.5354 | 11.63263662 | 0.6979581972 | 1.593512 | 1.46516
3 | 10744.9 | 110593.5 | 4296.8 | 11.05935 | 1.07449 | 9.98486 | 0.42968 |  | -97.8 | 0.4 | 24.75455 | 1.263984 | 3 | 9.98486 | 0.42968 | 11.09317946 | 0.6655907676 | 1.519614 | 1.263984 |  | N | 3
4 | 13937.2 | 126981.7 | 3982.3 | 12.69817 | 1.39372 | 11.30445 | 0.39823 |  | -97.2 | 1 | 31.8079 | 0.7655644 | 3 | 11.30445 | 0.39823 | 12.55924395 | 0.753554637 | 1.720444 | 0.7655644
5 | 9915.1 | 132388.6 | 5747.3 | 13.23886 | 0.99151 | 12.24735 | 0.57473 |  | -96.8 | 1.4 | 37.41424 | 0.5533219 | 3 | 12.24735 | 0.57473 | 13.60680585 | 0.816408351 | 1.863946 | 0.5533219
6 | 15553.1 | 167042.1 | 6005.4 | 16.70421 | 1.55531 | 15.1489 | 0.60054 |  | -96.3 | 1.9 | 44.97006 | 0.3830053 | 4 | 15.1489 | 0.60054 | 12.62282 | 0.7573692555 | 1.729154 | 0.3830053
7 | 19665.3 | 148898.3 | 4209.6 | 14.88983 | 1.96653 | 12.9233 | 0.42096 |  | -95.8 | 2.4 | 52.89072 | 0.2768807 | 4 | 12.9233 | 0.42096 | 10.76834 | 0.6461003835 | 1.475115 | 0.2768807 | F0 | Rate1 | Rate2 | Eff | Rr | Ra | F0 | Rate1 | Rate2 | Eff | Rr | Ra | F0 | Rate1 | Rate2 | Eff | Rr | Ra | F0 | Rate1 | Rate2 | Eff | Rr | Ra | F0 | Rate1 | Rate2 | Eff | Rr | Ra | F0 | Rate1 | Rate2 | Eff | Rr | Ra | F0 | Rate1 | Rate2 | Eff | Rr | Ra | F0 | Rate1 | Rate2 | Eff | Rr | Ra | F0 | Rate1 | Rate2 | Eff | Rr | Ra | F0 | Rate1 | Rate2 | Eff | Rr | Ra | F0 | Rate1 | Rate2 | Eff | Rr | Ra | F0 | Rate1 | Rate2 | Eff | Rr | Ra
8 | 29231.6 | 173204 | 5164.9 | 17.3204 | 2.92316 | 14.39724 | 0.51649 |  | -95.5 | 2.7 | 57.75613 | 0.2321965 | 5 | 14.39724 | 0.51649 | 9.597200184 | 0.575832 | 1.314685 | 0.2321965 | J/cm2 | μm3/μs | mm3/min | μm3/μJ | % | μm | J/cm2 | μm3/μs | mm3/min | μm3/μJ | % | μm | J/cm2 | μm3/μs | mm3/min | μm3/μJ | % | μm | J/cm2 | μm3/μs | mm3/min | μm3/μJ | % | μm | J/cm2 | μm3/μs | mm3/min | μm3/μJ | % | μm | J/cm2 | μm3/μs | mm3/min | μm3/μJ | % | μm | J/cm2 | μm3/μs | mm3/min | μm3/μJ | % | μm | J/cm2 | μm3/μs | mm3/min | μm3/μJ | % | μm | J/cm2 | μm3/μs | mm3/min | μm3/μJ | % | μm | J/cm2 | μm3/μs | mm3/min | μm3/μJ | % | μm | J/cm2 | μm3/μs | mm3/min | μm3/μJ | % | μm | J/cm2 | μm3/μs | mm3/min | μm3/μJ | % | μm
9 | 22738.5 | 225498.8 | 7426.4 | 22.54988 | 2.27385 | 20.27603 | 0.74264 |  | -95.1 | 3.1 | 64.33535 | 0.1871339 | 8 | 20.27603 | 0.74264 | 8.447501 | 0.5068501 | 1.157192 | 0.1871339 | 2 | 2 | 2 | 2 | 2 | 2 | 3 | 3 | 3 | 3 | 3 | 3 | 4 | 4 | 4 | 4 | 4 | 4 | 5 | 5 | 5 | 5 | 5 | 5 | 6 | 6 | 6 | 6 | 6 | 6 | 7 | 7 | 7 | 7 | 7 | 7 | 8 | 8 | 8 | 8 | 8 | 8 | 9 | 9 | 9 | 9 | 9 | 9 | 10 | 10 | 10 | 10 | 10 | 10 | 15 | 15 | 15 | 15 | 15 | 15 | 20 | 20 | 20 | 20 | 20 | 20 | 25 | 25 | 25 | 25 | 25 | 25
10 | 18125.5 | 216036.5 | 17273.9 | 21.60365 | 1.81255 | 19.7911 | 1.72739 |  | -94.4 | 3.8 | 76.02515 | 0.13401 | 14 | 19.7911 | 1.72739 | 4.71169545 | 0.282701727 | 0.6454377 | 0.13401 | 1.651743 | 10.44170017 | 0.6265020102 | 1.43037 | 7.179% | 0.67475 | 1.101162 | 8.49229513 | 0.5095377078 | 1.1633281 | 9.828% | 0.75124 | 0.8258717 | 6.79695357 | 0.4078172142 | 0.9310895 | 13.97% | 0.85459 | 0.6606973 | 4.75756864 | 0.2854541184 | 0.6517217 | 17.03% | 0.72939 | 0.5505811 | 4.60382846 | 0.2762297076 | 0.6306614 | 18.27% | 0.75715 | 0.4719267 | 4.23683183 | 0.2542099098 | 0.5803879 | 15% | 0.57218 | 0.4129358 | 4.65765641 | 0.2794593846 | 0.6380351 | 16.27% | 0.68228 | 0.3670541 | 4.48520699 | 0.2691124194 | 0.6144119 | 18.83% | 0.76024 | 0.3303487 | 3.56193266 | 0.2137159596 | 0.487936 | 23.09% | 0.74038 | 0.2202324 | 3.82737278 | 0.2296423668 | 0.5242976 | 26.04% | 0.89694 | 0.1651743 | 4.02321986 | 0.2413931916 | 0.551126 | 29.57% | 1.07072 | 0.1321395 | 4.14041925 | 0.248425155 | 0.5671807 | 26.52% | 0.98852
11 | 9450.4 | 94261.8 | 34622.5 | 9.42618 | 0.94504 | 8.48114 | 3.46225 |  | -93.3 | 4.9 | 94.67134 | 0.08642009 | 21 | 8.48114 | 3.46225 | 1.346078 | 0.08076468 | 0.1843943 | 0.08642009 | 1.46516 | 11.63263662 | 0.6979581972 | 1.593512 | 5.113% | 0.5354 | 0.9767731 | 6.38042856 | 0.3828257136 | 0.8740313 | 13.29% | 0.76333 | 0.7325798 | 6.49148412 | 0.3894890472 | 0.8892444 | 11.77% | 0.68789 | 0.5860639 | 4.86382468 | 0.2918294808 | 0.6662774 | 14.19% | 0.62117 | 0.4883865 | 5.47050845 | 0.328230507 | 0.7493847 | 13.78% | 0.67865 | 0.418617 | 4.22805493 | 0.2536832958 | 0.5791856 | 13.18% | 0.5015 | 0.3662899 | 5.06031614 | 0.3036189684 | 0.693194 | 14.53% | 0.66182 | 0.325591 | 3.41186989 | 0.2047121934 | 0.4673794 | 18.89% | 0.58014 | 0.2930319 | 5.33256669 | 0.3199540014 | 0.7304886 | 10.48% | 0.50297 | 0.1953546 | 4.96385912 | 0.2978315472 | 0.6799807 | 19.21% | 0.85828 | 0.146516 | 5.23217673 | 0.3139306038 | 0.7167365 | 15.65% | 0.73689 | 0.1172128 | 3.93422876 | 0.2360537256 | 0.5389354 | 25.73% | 0.91119
[20 empty] | 1.263984 | 11.09317946 | 0.6655907676 | 1.519614 | 4.303% | 0.42968 | 0.842656 | 7.25525218 | 0.4353151308 | 0.9938702 | 8.479% | 0.55368 | 0.631992 | 5.81992906 | 0.3491957436 | 0.7972506 | 12.8% | 0.67069 | 0.5055936 | 5.05272801 | 0.3031636806 | 0.6921545 | 18.34% | 0.83427 | 0.421328 | 3.27128395 | 0.196277037 | 0.4481211 | 21.91% | 0.64506 | 0.3611383 | 5.54173466 | 0.3325040796 | 0.7591417 | 11.33% | 0.5649 | 0.315996 | 6.14518542 | 0.3687111252 | 0.8418062 | 10.47% | 0.57916 | 0.2808853 | 5.12346538 | 0.3074079228 | 0.7018446 | 12.37% | 0.5705 | 0.2527968 | 3.16932748 | 0.1901596488 | 0.4341544 | 19.64% | 0.56022 | 0.1685312 | 6.1631614 | 0.369789684 | 0.8442687 | 11.66% | 0.64678 | 0.1263984 | 5.2164783 | 0.312988698 | 0.7145861 | 16.16% | 0.75855 | 0.1011187 | 4.43252337 | 0.2659514022 | 0.607195 | 28.29% | 1.12853
[20 empty] | 0.7655644 | 12.55924395 | 0.753554637 | 1.720444 | 3.523% | 0.39823 | 0.5103763 | 6.84773738 | 0.4108642428 | 0.9380462 | 6.122% | 0.37736 | 0.3827822 | 5.35567549 | 0.3213405294 | 0.7336542 | 11.19% | 0.53923 | 0.3062258 | 3.78088854 | 0.2268533124 | 0.5179299 | 17.45% | 0.59373 | 0.2551881 | 5.19594702 | 0.3117568212 | 0.7117736 | 10.93% | 0.51106 | 0.2187327 | 2.54876732 | 0.1529260392 | 0.3491462 | 28.93% | 0.66365 | 0.1913911 | 3.0791365 | 0.18474819 | 0.4217995 | 18.36% | 0.50893 | 0.1701254 | 3.28680462 | 0.1972082772 | 0.4502472 | 13.28% | 0.39293 | 0.1531129 | 4.83886051 | 0.2903316306 | 0.6628576 | 10.11% | 0.44033 | 0.1020753 | 2.98934548 | 0.1793607288 | 0.4094994 | 37.28% | 1.00312 | 0.07655644 | 3.59971777 | 0.2159830662 | 0.493112 | 37.6% | 1.21813 | 0.06124515 | 2.98116852 | 0.1788701112 | 0.4083792 | 69.86% | 1.8746
P3 | Ref, A | Gylis, A | Ra, A | Gylis, um | Ref, um | GylisT, um | Ra, um | P | z, mm | Z, mm | w0, μm | F0, J/cm2 | Nscan | Gylis, μm | Ra, μm | Rate, μm3/μs | Rate, mm3/min | Eff, μm3/μJ | F0, J/cm2 | 0.5533219 | 13.60680585 | 0.816408351 | 1.863946 | 4.693% | 0.57473 | 0.3688813 | 8.25443003 | 0.4952658018 | 1.130744 | 5.994% | 0.44533 | 0.276661 | 3.89439941 | 0.2336639646 | 0.5334794 | 17.18% | 0.60225 | 0.2213288 | 4.58785228 | 0.2752711368 | 0.6284729 | 13.01% | 0.53731 | 0.1844406 | 4.49168412 | 0.2695010472 | 0.6152992 | 11.93% | 0.48224 | 0.158092 | 3.10365627 | 0.1862193762 | 0.4251584 | 18.22% | 0.50891 | 0.1383305 | 2.24079812 | 0.1344478872 | 0.3069586 | 24.77% | 0.4995 | 0.1229604 | 4.37401811 | 0.2624410866 | 0.5991806 | 10.4% | 0.40941 | 0.1106644 | 3.3931051 | 0.203586306 | 0.4648089 | 11.84% | 0.3616 | 0.07377625 | 1.64003598 | 0.0984021588 | 0.2246625 | 129.4% | 1.91011 | 0.05533219 | 0.07570354 | 0.0045422124 | 0.01037035 | 4547% | 3.09854 | 0.04426575 | 2.27407257 | 0.1364443542 | 0.3115168 | 43.05% | 0.88112
1 | -3272.3 | 73166 | 7512.4 | 7.3166 | -0.32723 | 7.64383 | 0.75124 | 3 | -98.2 | 0 | 21.65482 | 1.101162 | 3 | 7.64383 | 0.75124 | 8.49229513 | 0.5095377078 | 1.1633281 | 1.101162 | 0.3830053 | 12.62282 | 0.7573692555 | 1.729154 | 3.964% | 0.60054 | 0.2553369 | 6.051444795 | 0.3630866877 | 0.828965 | 6.951% | 0.50479 | 0.1915027 | 3.723236 | 0.2233942 | 0.510032325 | 11.55% | 0.51629 | 0.1532021 | 3.505332765 | 0.2103199659 | 0.4801826 | 10.89% | 0.45816 | 0.1276684 | 3.197096925 | 0.1918258155 | 0.4379585 | 14.13% | 0.54207 | 0.1094301 | 2.30316966 | 0.1381901796 | 0.3155027 | 20.95% | 0.57899 | 0.09575133 | 1.55411124 | 0.0932466744 | 0.212892 | 36.9% | 0.68826 | 0.08511229 | 2.525339 | 0.1515203 | 0.3459369 | 16.17% | 0.49002 | 0.07660106 | 2.13095355 | 0.127857213 | 0.2919114 | 18% | 0.46039 | 0.05106737 | 1.885336 | 0.1131202 | 0.2582653 | 42.39% | 0.9591
2 | 19712.7 | 77142.3 | 7633.3 | 7.71423 | 1.97127 | 5.74296 | 0.76333 |  | -98 | 0.2 | 22.99235 | 0.9767731 | 3 | 5.74296 | 0.76333 | 6.38042856 | 0.3828257136 | 0.8740313 | 0.9767731 | 0.2768807 | 10.76834 | 0.6461003835 | 1.475115 | 3.257% | 0.42096 | 0.1845871 | 4.920524565 | 0.2952314739 | 0.6740445 | 9.468% | 0.55913 | 0.1384404 | 3.817927 | 0.2290756 | 0.5230036 | 12.09% | 0.55403 | 0.1107523 | 1.87912 | 0.1127472 | 0.2574138 | 20.74% | 0.46764 | 0.09229357 | 2.386078035 | 0.1431646821 | 0.32686 | 16.46% | 0.47126 | 0.07910878 | 1.296620325 | 0.0777972195 | 0.1776192 | 25.54% | 0.3974 | 0.06922018 | 0.9410308875 | 0.05646185325 | 0.1289083 | 61.16% | 0.69069 | 0.06152905 | 1.767348 | 0.1060409 | 0.2421025 | 24.38% | 0.51703 | 0.05537614 | 2.150601585 | 0.1290360951 | 0.294603 | 19.41% | 0.50108 | 0.03691743 | 1.147568565 | 0.0688541139 | 0.1572012 | 34.07% | 0.46915
3 | 7402.6 | 72706.4 | 5536.8 | 7.27064 | 0.74026 | 6.53038 | 0.55368 |  | -97.8 | 0.4 | 24.75455 | 0.842656 | 3 | 6.53038 | 0.55368 | 7.25525218 | 0.4353151308 | 0.9938702 | 0.842656 | 0.2321965 | 9.597200184 | 0.575832 | 1.314685 | 3.587% | 0.51649 | 0.1547977 | 4.57960866 | 0.2747765196 | 0.6273437 | 7.023% | 0.48246 | 0.1160982 | 2.416751634 | 0.1450051 | 0.3310619 | 15.29% | 0.55419 | 0.09287859 | 1.916228358 | 0.1149737 | 0.262497 | 15.73% | 0.4522 | 0.07739883 | 0.789681024 | 0.04738086144 | 0.1081755 | 44.64% | 0.52878 | 0.06634185 | 1.450761576 | 0.08704569456 | 0.1987345 | 20.13% | 0.43804 | 0.05804912 | 1.34909841 | 0.0809459046 | 0.184808 | 31.98% | 0.64732 | 0.05159922 | 1.175895732 | 0.07055374392 | 0.1610816 | 32.38% | 0.57118 | 0.0464393 | 0.500623266 | 0.03003739596 | 0.06857853 | 64.36% | 0.48332 | 0.03095953 | 1.062407082 | 0.06374442492 | 0.1455352 | 35.67% | 0.56852
4 | 26453.2 | 88089 | 3773.6 | 8.8089 | 2.64532 | 6.16358 | 0.37736 |  | -97.2 | 1 | 31.8079 | 0.5103763 | 3 | 6.16358 | 0.37736 | 6.84773738 | 0.4108642428 | 0.9380462 | 0.5103763 | 0.1871339 | 8.447501 | 0.5068501 | 1.157192 | 3.663% | 0.74264 | 0.1247559 | 2.725123 | 0.1635074 | 0.3733046 | 13.22% | 0.86447 | 0.09356693 | 1.899959985 | 0.1139975991 | 0.2602685 | 15.95% | 0.72723 | 0.07485354 | 0.974765 | 0.0584859 | 0.1335295 | 30.47% | 0.71282 | 0.06237795 | 1.219732 | 0.07318393 | 0.1670866 | 24.81% | 0.72625 | 0.05346681 | 0.6656709 | 0.03994026 | 0.0911878 | 40.41% | 0.64564 | 0.04678346 | 1.0082325 | 0.06049395 | 0.138114 | 29.16% | 0.70557 | 0.0415853 | 0.7154409 | 0.04292646 | 0.09800561 | 35.05% | 0.60185 | 0.03742677 | 1.362172 | 0.08173032615 | 0.1865989 | 20.38% | 0.66631 | 0.02495118 | 0.58257507 | 0.0349545042 | 0.0798048 | 52% | 0.72708
5 | 14303 | 88600.3 | 4453.3 | 8.86003 | 1.4303 | 7.42973 | 0.44533 |  | -96.8 | 1.4 | 37.41424 | 0.3688813 | 3 | 7.42973 | 0.44533 | 8.25443003 | 0.4952658018 | 1.130744 | 0.3688813 | 0.13401 | 4.71169545 | 0.282701727 | 0.6454377 | 8.728% | 1.72739 | 0.08933999 | 1.428662 | 0.08571971 | 0.1957071 | 18.8% | 1.12829 | 0.06700499 | 1.479281 | 0.08875684 | 0.2026412 | 17.72% | 1.1009 | 0.05360399 | 0.729243735 | 0.0437546241 | 0.0998964 | 32.47% | 0.99471 | 0.04466999 | 0.897584 | 0.05385504 | 0.1229567 | 22.84% | 0.86129 | 0.03828857 | 0.7240538 | 0.04344323 | 0.09918545 | 28% | 0.85145 | 0.03350249 | 0.9371444 | 0.05622866 | 0.1283759 | 14.58% | 0.57401 | 0.02978 | 0.6768752 | 0.04061251 | 0.09272263 | 15.82% | 0.44969 | 0.026802 | 0.8021293 | 0.04812776 | 0.1098807 | 18.91% | 0.63706
6 | 24281.5 | 96906.1 | 5047.9 | 9.69061 | 2.42815 | 7.26246 | 0.50479 |  | -96.3 | 1.9 | 44.97006 | 0.2553369 | 4 | 7.26246 | 0.50479 | 6.051444795 | 0.3630866877 | 0.828965 | 0.2553369 | 0.08642009 | 1.346078 | 0.08076468 | 0.1843943 | 40.82% | 3.46225 | 0.05761339 | 0.5561634 | 0.03336981 | 0.07618677 | 56.34% | 1.97442 | 0.04321004 | 0.1674293 | 0.01004576 | 0.02293552 | 143% | 1.50834
7 | 27969.2 | 87021.4 | 5591.3 | 8.70214 | 2.79692 | 5.90522 | 0.55913 |  | -95.8 | 2.4 | 52.89072 | 0.1845871 | 4 | 5.90522 | 0.55913 | 4.920524565 | 0.2952314739 | 0.6740445 | 0.1845871 |  |  |  | 1.863946 |  | 0.39823 |  |  |  | 1.1633281 |  | 0.37736 |  |  |  | 0.9310895 |  | 0.51629 |  |  |  | 0.6921545 |  | 0.4522 |  |  |  | 0.7493847 |  | 0.47126 |  |  |  | 0.7591417 |  | 0.3974 |  |  |  | 0.8418062 |  | 0.4995 |  |  |  | 0.7018446 |  | 0.39293 |  |  |  | 0.7304886 |  | 0.3616 |  |  |  | 0.8442687 |  | 0.46915 |  |  |  | 0.7167365 |  | 0.73689 |  |  |  | 0.607195 |  | 0.88112
8 | 25559.5 | 94260.5 | 4824.6 | 9.42605 | 2.55595 | 6.8701 | 0.48246 |  | -95.5 | 2.7 | 57.75613 | 0.1547977 | 5 | 6.8701 | 0.48246 | 4.57960866 | 0.2747765196 | 0.6273437 | 0.1547977
9 | 26378.3 | 91787.8 | 8644.7 | 9.17878 | 2.63783 | 6.54095 | 0.86447 |  | -95.1 | 3.1 | 64.33535 | 0.1247559 | 8 | 6.54095 | 0.86447 | 2.725123 | 0.1635074 | 0.3733046 | 0.1247559
10 | 22029.4 | 82039.2 | 11282.9 | 8.20392 | 2.20294 | 6.00098 | 1.12829 |  | -94.4 | 3.8 | 76.02515 | 0.08933999 | 14 | 6.00098 | 1.12829 | 1.428662 | 0.08571971 | 0.1957071 | 0.08933999
11 | 4508.4 | 39550.2 | 19744.2 | 3.95502 | 0.45084 | 3.50418 | 1.97442 |  | -93.3 | 4.9 | 94.67134 | 0.05761339 | 21 | 3.50418 | 1.97442 | 0.5561634 | 0.03336981 | 0.07618677 | 0.05761339
P4 | Ref, A | Gylis, A | Ra, A | Gylis, um | Ref, um | GylisT, um | Ra, um | P | z, mm | Z, mm | w0, μm | F0, J/cm2 | Nscan | Gylis, μm | Ra, μm | Rate, μm3/μs | Rate, mm3/min | Eff, μm3/μJ | F0, J/cm2
1 | -2192.9 | 58985.8 | 8545.9 | 5.89858 | -0.21929 | 6.11787 | 0.85459 | 4 | -98.2 | 0 | 21.65482 | 0.8258717 | 3 | 6.11787 | 0.85459 | 6.79695357 | 0.4078172142 | 0.9310895 | 0.8258717
2 | 7789.6 | 66218.8 | 6878.9 | 6.62188 | 0.77896 | 5.84292 | 0.68789 |  | -98 | 0.2 | 22.99235 | 0.7325798 | 3 | 5.84292 | 0.68789 | 6.49148412 | 0.3894890472 | 0.8892444 | 0.7325798
3 | 27160.5 | 79545.1 | 6706.9 | 7.95451 | 2.71605 | 5.23846 | 0.67069 |  | -97.8 | 0.4 | 24.75455 | 0.631992 | 3 | 5.23846 | 0.67069 | 5.81992906 | 0.3491957436 | 0.7972506 | 0.631992
4 | 28101.3 | 76307.2 | 5392.3 | 7.63072 | 2.81013 | 4.82059 | 0.53923 |  | -97.2 | 1 | 31.8079 | 0.3827822 | 3 | 4.82059 | 0.53923 | 5.35567549 | 0.3213405294 | 0.7336542 | 0.3827822
5 | 39382.6 | 74435.7 | 6022.5 | 7.44357 | 3.93826 | 3.50531 | 0.60225 |  | -96.8 | 1.4 | 37.41424 | 0.276661 | 3 | 3.50531 | 0.60225 | 3.89439941 | 0.2336639646 | 0.5334794 | 0.276661
6 | 40795.8 | 85479.1 | 5162.9 | 8.54791 | 4.07958 | 4.46833 | 0.51629 |  | -96.3 | 1.9 | 44.97006 | 0.1915027 | 4 | 4.46833 | 0.51629 | 3.723236 | 0.2233942 | 0.510032325 | 0.1915027
7 | 35189.4 | 81009.1 | 5540.3 | 8.10091 | 3.51894 | 4.58197 | 0.55403 |  | -95.8 | 2.4 | 52.89072 | 0.1384404 | 4 | 4.58197 | 0.55403 | 3.817927 | 0.2290756 | 0.5230036 | 0.1384404
8 | 35812.3 | 72067.2 | 5541.9 | 7.20672 | 3.58123 | 3.62549 | 0.55419 |  | -95.5 | 2.7 | 57.75613 | 0.1160982 | 5 | 3.62549 | 0.55419 | 2.416751634 | 0.1450051 | 0.3310619 | 0.1160982
9 | 27721.7 | 73325.3 | 7272.3 | 7.33253 | 2.77217 | 4.56036 | 0.72723 |  | -95.1 | 3.1 | 64.33535 | 0.09356693 | 8 | 4.56036 | 0.72723 | 1.899959985 | 0.1139975991 | 0.2602685 | 0.09356693
10 | 18939.7 | 81075.7 | 11009 | 8.10757 | 1.89397 | 6.2136 | 1.1009 |  | -94.4 | 3.8 | 76.02515 | 0.06700499 | 14 | 6.2136 | 1.1009 | 1.479281 | 0.08875684 | 0.2026412 | 0.06700499
11 | 12355.4 | 22904.5 | 15083.4 | 2.29045 | 1.23554 | 1.05491 | 1.50834 |  | -93.3 | 4.9 | 94.67134 | 0.04321004 | 21 | 1.05491 | 1.50834 | 0.1674293 | 0.01004576 | 0.02293552 | 0.04321004
P5 | Ref, A | Gylis, A | Ra, A | Gylis, um | Ref, um | GylisT, um | Ra, um | P | z, mm | Z, mm | w0, μm | F0, J/cm2 | Nscan | Gylis, μm | Ra, μm | Rate, μm3/μs | Rate, mm3/min | Eff, μm3/μJ | F0, J/cm2
1 | 6592.3 | 49414.7 | 7293.9 | 4.94147 | 0.65923 | 4.28224 | 0.72939 | 5 | -98.2 | 0 | 21.65482 | 0.6606973 | 3 | 4.28224 | 0.72939 | 4.75756864 | 0.2854541184 | 0.6517217 | 0.6606973
2 | 5660 | 49438.8 | 6211.7 | 4.94388 | 0.566 | 4.37788 | 0.62117 |  | -98 | 0.2 | 22.99235 | 0.5860639 | 3 | 4.37788 | 0.62117 | 4.86382468 | 0.2918294808 | 0.6662774 | 0.5860639
3 | 10642.6 | 56121.7 | 8342.7 | 5.61217 | 1.06426 | 4.54791 | 0.83427 |  | -97.8 | 0.4 | 24.75455 | 0.5055936 | 3 | 4.54791 | 0.83427 | 5.05272801 | 0.3031636806 | 0.6921545 | 0.5055936
4 | 25766.6 | 59798 | 5937.3 | 5.9798 | 2.57666 | 3.40314 | 0.59373 |  | -97.2 | 1 | 31.8079 | 0.3062258 | 3 | 3.40314 | 0.59373 | 3.78088854 | 0.2268533124 | 0.5179299 | 0.3062258
5 | 20001.5 | 61296.3 | 5373.1 | 6.12963 | 2.00015 | 4.12948 | 0.53731 |  | -96.8 | 1.4 | 37.41424 | 0.2213288 | 3 | 4.12948 | 0.53731 | 4.58785228 | 0.2752711368 | 0.6284729 | 0.2213288
6 | 24184.7 | 66252.9 | 4581.6 | 6.62529 | 2.41847 | 4.20682 | 0.45816 |  | -96.3 | 1.9 | 44.97006 | 0.1532021 | 4 | 4.20682 | 0.45816 | 3.505332765 | 0.2103199659 | 0.4801826 | 0.1532021
7 | 31839 | 54390.7 | 4676.4 | 5.43907 | 3.1839 | 2.25517 | 0.46764 |  | -95.8 | 2.4 | 52.89072 | 0.1107523 | 4 | 2.25517 | 0.46764 | 1.87912 | 0.1127472 | 0.2574138 | 0.1107523
8 | 21157.9 | 49904.2 | 4522 | 4.99042 | 2.11579 | 2.87463 | 0.4522 |  | -95.5 | 2.7 | 57.75613 | 0.09287859 | 5 | 2.87463 | 0.4522 | 1.916228358 | 0.1149737 | 0.262497 | 0.09287859
9 | 25130 | 48526.7 | 7128.2 | 4.85267 | 2.513 | 2.33967 | 0.71282 |  | -95.1 | 3.1 | 64.33535 | 0.07485354 | 8 | 2.33967 | 0.71282 | 0.974765 | 0.0584859 | 0.1335295 | 0.07485354
10 | 19200.7 | 49832 | 9947.1 | 4.9832 | 1.92007 | 3.06313 | 0.99471 |  | -94.4 | 3.8 | 76.02515 | 0.05360399 | 14 | 3.06313 | 0.99471 | 0.729243735 | 0.0437546241 | 0.0998964 | 0.05360399
11 | 0 | 0 | 0 | 0 | 0 | 0 | 0 |  | -93.3 | 4.9 | 94.67134 | 0.03456804 | 21 | 0 | 0 | 0 | 0 | 0 | 0.03456804
P6 | Ref, A | Gylis, A | Ra, A | Gylis, um | Ref, um | GylisT, um | Ra, um | P | z, mm | Z, mm | w0, μm | F0, J/cm2 | Nscan | Gylis, μm | Ra, μm | Rate, μm3/μs | Rate, mm3/min | Eff, μm3/μJ | F0, J/cm2
1 | 6651.7 | 48090.3 | 7571.5 | 4.80903 | 0.66517 | 4.14386 | 0.75715 | 6 | -98.2 | 0 | 21.65482 | 0.5505811 | 3 | 4.14386 | 0.75715 | 4.60382846 | 0.2762297076 | 0.6306614 | 0.5505811
2 | 16401 | 65640.5 | 6786.5 | 6.56405 | 1.6401 | 4.92395 | 0.67865 |  | -98 | 0.2 | 22.99235 | 0.4883865 | 3 | 4.92395 | 0.67865 | 5.47050845 | 0.328230507 | 0.7493847 | 0.4883865
3 | 36244.1 | 65688.6 | 6450.6 | 6.56886 | 3.62441 | 2.94445 | 0.64506 |  | -97.8 | 0.4 | 24.75455 | 0.421328 | 3 | 2.94445 | 0.64506 | 3.27128395 | 0.196277037 | 0.4481211 | 0.421328
4 | 26630 | 73398.2 | 5110.6 | 7.33982 | 2.663 | 4.67682 | 0.51106 |  | -97.2 | 1 | 31.8079 | 0.2551881 | 3 | 4.67682 | 0.51106 | 5.19594702 | 0.3117568212 | 0.7117736 | 0.2551881
5 | 26288.7 | 66717.9 | 4822.4 | 6.67179 | 2.62887 | 4.04292 | 0.48224 |  | -96.8 | 1.4 | 37.41424 | 0.1844406 | 3 | 4.04292 | 0.48224 | 4.49168412 | 0.2695010472 | 0.6152992 | 0.1844406
6 | 30424.7 | 68793.7 | 5420.7 | 6.87937 | 3.04247 | 3.8369 | 0.54207 |  | -96.3 | 1.9 | 44.97006 | 0.1276684 | 4 | 3.8369 | 0.54207 | 3.197096925 | 0.1918258155 | 0.4379585 | 0.1276684
7 | 27893.7 | 56529.5 | 4712.6 | 5.65295 | 2.78937 | 2.86358 | 0.47126 |  | -95.8 | 2.4 | 52.89072 | 0.09229357 | 4 | 2.86358 | 0.47126 | 2.386078035 | 0.1431646821 | 0.32686 | 0.09229357
8 | 40511 | 52357.4 | 5287.8 | 5.23574 | 4.0511 | 1.18464 | 0.52878 |  | -95.5 | 2.7 | 57.75613 | 0.07739883 | 5 | 1.18464 | 0.52878 | 0.789681024 | 0.04738086144 | 0.1081755 | 0.07739883
9 | 18584.5 | 47861 | 7262.5 | 4.7861 | 1.85845 | 2.92765 | 0.72625 |  | -95.1 | 3.1 | 64.33535 | 0.06237795 | 8 | 2.92765 | 0.72625 | 1.219732 | 0.07318393 | 0.1670866 | 0.06237795
10 | 18737.4 | 56439.7 | 8612.9 | 5.64397 | 1.87374 | 3.77023 | 0.86129 |  | -94.4 | 3.8 | 76.02515 | 0.04466999 | 14 | 3.77023 | 0.86129 | 0.897584 | 0.05385504 | 0.1229567 | 0.04466999
11 | 0 | 0 | 0 | 0 | 0 | 0 | 0 |  | -93.3 | 4.9 | 94.67134 | 0.0288067 | 21 | 0 | 0 | 0 | 0 | 0 | 0.0288067
P7 | Ref, A | Gylis, A | Ra, A | Gylis, um | Ref, um | GylisT, um | Ra, um | P | z, mm | Z, mm | w0, μm | F0, J/cm2 | Nscan | Gylis, μm | Ra, μm | Rate, μm3/μs | Rate, mm3/min | Eff, μm3/μJ | F0, J/cm2
1 | 2446.9 | 40582.2 | 5721.8 | 4.05822 | 0.24469 | 3.81353 | 0.57218 | 7 | -98.2 | 0 | 21.65482 | 0.4719267 | 3 | 3.81353 | 0.57218 | 4.23683183 | 0.2542099098 | 0.5803879 | 0.4719267
2 | 11018.5 | 49074.8 | 5015 | 4.90748 | 1.10185 | 3.80563 | 0.5015 |  | -98 | 0.2 | 22.99235 | 0.418617 | 3 | 3.80563 | 0.5015 | 4.22805493 | 0.2536832958 | 0.5791856 | 0.418617
3 | 12280.2 | 62160.8 | 5649 | 6.21608 | 1.22802 | 4.98806 | 0.5649 |  | -97.8 | 0.4 | 24.75455 | 0.3611383 | 3 | 4.98806 | 0.5649 | 5.54173466 | 0.3325040796 | 0.7591417 | 0.3611383
4 | 34421.8 | 57363 | 6636.5 | 5.7363 | 3.44218 | 2.29412 | 0.66365 |  | -97.2 | 1 | 31.8079 | 0.2187327 | 3 | 2.29412 | 0.66365 | 2.54876732 | 0.1529260392 | 0.3491462 | 0.2187327
5 | 28899.4 | 56835.1 | 5089.1 | 5.68351 | 2.88994 | 2.79357 | 0.50891 |  | -96.8 | 1.4 | 37.41424 | 0.158092 | 3 | 2.79357 | 0.50891 | 3.10365627 | 0.1862193762 | 0.4251584 | 0.158092
6 | 27360.9 | 55001.7 | 5789.9 | 5.50017 | 2.73609 | 2.76408 | 0.57899 |  | -96.3 | 1.9 | 44.97006 | 0.1094301 | 4 | 2.76408 | 0.57899 | 2.30316966 | 0.1381901796 | 0.3155027 | 0.1094301
7 | 33488.3 | 49049.3 | 3974 | 4.90493 | 3.34883 | 1.5561 | 0.3974 |  | -95.8 | 2.4 | 52.89072 | 0.07910878 | 4 | 1.5561 | 0.3974 | 1.296620325 | 0.0777972195 | 0.1776192 | 0.07910878
8 | 25134.3 | 46897.9 | 4380.4 | 4.68979 | 2.51343 | 2.17636 | 0.43804 |  | -95.5 | 2.7 | 57.75613 | 0.06634185 | 5 | 2.17636 | 0.43804 | 1.450761576 | 0.08704569456 | 0.1987345 | 0.06634185
9 | 26838.5 | 42816.2 | 6456.4 | 4.28162 | 2.68385 | 1.59777 | 0.64564 |  | -95.1 | 3.1 | 64.33535 | 0.05346681 | 8 | 1.59777 | 0.64564 | 0.6656709 | 0.03994026 | 0.0911878 | 0.05346681
10 | 22184.6 | 52597.9 | 8514.5 | 5.25979 | 2.21846 | 3.04133 | 0.85145 |  | -94.4 | 3.8 | 76.02515 | 0.03828857 | 14 | 3.04133 | 0.85145 | 0.7240538 | 0.04344323 | 0.09918545 | 0.03828857
11 | 0 | 0 | 0 | 0 | 0 | 0 | 0 |  | -93.3 | 4.9 | 94.67134 | 0.02469145 | 21 | 0 | 0 | 0 | 0 | 0 | 0.02469145
P8 | Ref, A | Gylis, A | Ra, A | Gylis, um | Ref, um | GylisT, um | Ra, um | P | z, mm | Z, mm | w0, μm | F0, J/cm2 | Nscan | Gylis, μm | Ra, μm | Rate, μm3/μs | Rate, mm3/min | Eff, μm3/μJ | F0, J/cm2
1 | -826 | 41097.1 | 6822.8 | 4.10971 | -0.0826 | 4.19231 | 0.68228 | 8 | -98.2 | 0 | 21.65482 | 0.4129358 | 3 | 4.19231 | 0.68228 | 4.65765641 | 0.2794593846 | 0.6380351 | 0.4129358
2 | 6958.2 | 52505.6 | 6618.2 | 5.25056 | 0.69582 | 4.55474 | 0.66182 |  | -98 | 0.2 | 22.99235 | 0.3662899 | 3 | 4.55474 | 0.66182 | 5.06031614 | 0.3036189684 | 0.693194 | 0.3662899
3 | 15930.4 | 71242.6 | 5791.6 | 7.12426 | 1.59304 | 5.53122 | 0.57916 |  | -97.8 | 0.4 | 24.75455 | 0.315996 | 3 | 5.53122 | 0.57916 | 6.14518542 | 0.3687111252 | 0.8418062 | 0.315996
4 | 34009.2 | 61724.2 | 5089.3 | 6.17242 | 3.40092 | 2.7715 | 0.50893 |  | -97.2 | 1 | 31.8079 | 0.1913911 | 3 | 2.7715 | 0.50893 | 3.0791365 | 0.18474819 | 0.4217995 | 0.1913911
5 | 36876.1 | 57045.3 | 4995 | 5.70453 | 3.68761 | 2.01692 | 0.4995 |  | -96.8 | 1.4 | 37.41424 | 0.1383305 | 3 | 2.01692 | 0.4995 | 2.24079812 | 0.1344478872 | 0.3069586 | 0.1383305
6 | 35148.9 | 53800.1 | 6882.6 | 5.38001 | 3.51489 | 1.86512 | 0.68826 |  | -96.3 | 1.9 | 44.97006 | 0.09575133 | 4 | 1.86512 | 0.68826 | 1.55411124 | 0.0932466744 | 0.212892 | 0.09575133
7 | 38053.9 | 49347.4 | 6906.9 | 4.93474 | 3.80539 | 1.12935 | 0.69069 |  | -95.8 | 2.4 | 52.89072 | 0.06922018 | 4 | 1.12935 | 0.69069 | 0.9410308875 | 0.05646185325 | 0.1289083 | 0.06922018
8 | 22668.7 | 42907.2 | 6473.2 | 4.29072 | 2.26687 | 2.02385 | 0.64732 |  | -95.5 | 2.7 | 57.75613 | 0.05804912 | 5 | 2.02385 | 0.64732 | 1.34909841 | 0.0809459046 | 0.184808 | 0.05804912
9 | 21051.4 | 45251.4 | 7055.7 | 4.52514 | 2.10514 | 2.42 | 0.70557 |  | -95.1 | 3.1 | 64.33535 | 0.04678346 | 8 | 2.42 | 0.70557 | 1.0082325 | 0.06049395 | 0.138114 | 0.04678346
10 | 16600.4 | 55964.4 | 5740.1 | 5.59644 | 1.66004 | 3.9364 | 0.57401 |  | -94.4 | 3.8 | 76.02515 | 0.03350249 | 14 | 3.9364 | 0.57401 | 0.9371444 | 0.05622866 | 0.1283759 | 0.03350249
11 | 0 | 0 | 0 | 0 | 0 | 0 | 0 |  | -93.3 | 4.9 | 94.67134 | 0.02160502 | 21 | 0 | 0 | 0 | 0 | 0 | 0.02160502
P9 | Ref, A | Gylis, A | Ra, A | Gylis, um | Ref, um | GylisT, um | Ra, um | P | z, mm | Z, mm | w0, μm | F0, J/cm2 | Nscan | Gylis, μm | Ra, μm | Rate, μm3/μs | Rate, mm3/min | Eff, μm3/μJ | F0, J/cm2
1 | -4001.9 | 36369 | 7602.4 | 3.6369 | -0.40019 | 4.03709 | 0.76024 | 9 | -98.2 | 0 | 21.65482 | 0.3670541 | 3 | 4.03709 | 0.76024 | 4.48520699 | 0.2691124194 | 0.6144119 | 0.3670541
2 | 13858.7 | 44568.6 | 5801.4 | 4.45686 | 1.38587 | 3.07099 | 0.58014 |  | -98 | 0.2 | 22.99235 | 0.325591 | 3 | 3.07099 | 0.58014 | 3.41186989 | 0.2047121934 | 0.4673794 | 0.325591
3 | 4676.1 | 50791.9 | 5705 | 5.07919 | 0.46761 | 4.61158 | 0.5705 |  | -97.8 | 0.4 | 24.75455 | 0.2808853 | 3 | 4.61158 | 0.5705 | 5.12346538 | 0.3074079228 | 0.7018446 | 0.2808853
4 | 27136 | 56720.2 | 3929.3 | 5.67202 | 2.7136 | 2.95842 | 0.39293 |  | -97.2 | 1 | 31.8079 | 0.1701254 | 3 | 2.95842 | 0.39293 | 3.28680462 | 0.1972082772 | 0.4502472 | 0.1701254
5 | 17519.5 | 56889.6 | 4094.1 | 5.68896 | 1.75195 | 3.93701 | 0.40941 |  | -96.8 | 1.4 | 37.41424 | 0.1229604 | 3 | 3.93701 | 0.40941 | 4.37401811 | 0.2624410866 | 0.5991806 | 0.1229604
6 | 24383.5 | 54690.6 | 4900.2 | 5.46906 | 2.43835 | 3.03071 | 0.49002 |  | -96.3 | 1.9 | 44.97006 | 0.08511229 | 4 | 3.03071 | 0.49002 | 2.525339 | 0.1515203 | 0.3459369 | 0.08511229
7 | 27818.2 | 49028.5 | 5170.3 | 4.90285 | 2.78182 | 2.12103 | 0.51703 |  | -95.8 | 2.4 | 52.89072 | 0.06152905 | 4 | 2.12103 | 0.51703 | 1.767348 | 0.1060409 | 0.2421025 | 0.06152905
8 | 30407.8 | 48048 | 5711.8 | 4.8048 | 3.04078 | 1.76402 | 0.57118 |  | -95.5 | 2.7 | 57.75613 | 0.05159922 | 5 | 1.76402 | 0.57118 | 1.175895732 | 0.07055374392 | 0.1610816 | 0.05159922
9 | 36811.3 | 53983.6 | 6018.5 | 5.39836 | 3.68113 | 1.71723 | 0.60185 |  | -95.1 | 3.1 | 64.33535 | 0.0415853 | 8 | 1.71723 | 0.60185 | 0.7154409 | 0.04292646 | 0.09800561 | 0.0415853
10 | 28640 | 57071.6 | 4496.9 | 5.70716 | 2.864 | 2.84316 | 0.44969 |  | -94.4 | 3.8 | 76.02515 | 0.02978 | 14 | 2.84316 | 0.44969 | 0.6768752 | 0.04061251 | 0.09272263 | 0.02978
11 | 0 | 0 | 0 | 0 | 0 | 0 | 0 |  | -93.3 | 4.9 | 94.67134 | 0.01920446 | 21 | 0 | 0 | 0 | 0 | 0 | 0.01920446
P10 | Ref, A | Gylis, A | Ra, A | Gylis, um | Ref, um | GylisT, um | Ra, um | P | z, mm | Z, mm | w0, μm | F0, J/cm2 | Nscan | Gylis, μm | Ra, μm | Rate, μm3/μs | Rate, mm3/min | Eff, μm3/μJ | F0, J/cm2
1 | -5606.5 | 26454.1 | 7403.8 | 2.64541 | -0.56065 | 3.20606 | 0.74038 | 10 | -98.2 | 0 | 21.65482 | 0.3303487 | 3 | 3.20606 | 0.74038 | 3.56193266 | 0.2137159596 | 0.487936 | 0.3303487
2 | 3612.8 | 51610.7 | 5029.7 | 5.16107 | 0.36128 | 4.79979 | 0.50297 |  | -98 | 0.2 | 22.99235 | 0.2930319 | 3 | 4.79979 | 0.50297 | 5.33256669 | 0.3199540014 | 0.7304886 | 0.2930319
3 | 26416.9 | 54943.7 | 5602.2 | 5.49437 | 2.64169 | 2.85268 | 0.56022 |  | -97.8 | 0.4 | 24.75455 | 0.2527968 | 3 | 2.85268 | 0.56022 | 3.16932748 | 0.1901596488 | 0.4341544 | 0.2527968
4 | 14099 | 57653.1 | 4403.3 | 5.76531 | 1.4099 | 4.35541 | 0.44033 |  | -97.2 | 1 | 31.8079 | 0.1531129 | 3 | 4.35541 | 0.44033 | 4.83886051 | 0.2903316306 | 0.6628576 | 0.1531129
5 | 20801 | 51342 | 3616 | 5.1342 | 2.0801 | 3.0541 | 0.3616 |  | -96.8 | 1.4 | 37.41424 | 0.1106644 | 3 | 3.0541 | 0.3616 | 3.3931051 | 0.203586306 | 0.4648089 | 0.1106644
6 | 26714.7 | 52288.7 | 4603.9 | 5.22887 | 2.67147 | 2.5574 | 0.46039 |  | -96.3 | 1.9 | 44.97006 | 0.07660106 | 4 | 2.5574 | 0.46039 | 2.13095355 | 0.127857213 | 0.2919114 | 0.07660106
7 | 23004 | 48813.8 | 5010.8 | 4.88138 | 2.3004 | 2.58098 | 0.50108 |  | -95.8 | 2.4 | 52.89072 | 0.05537614 | 4 | 2.58098 | 0.50108 | 2.150601585 | 0.1290360951 | 0.294603 | 0.05537614
8 | 39342.5 | 46852.6 | 4833.2 | 4.68526 | 3.93425 | 0.75101 | 0.48332 |  | -95.5 | 2.7 | 57.75613 | 0.0464393 | 5 | 0.75101 | 0.48332 | 0.500623266 | 0.03003739596 | 0.06857853 | 0.0464393
9 | 22801.2 | 55496.6 | 6663.1 | 5.54966 | 2.28012 | 3.26954 | 0.66631 |  | -95.1 | 3.1 | 64.33535 | 0.03742677 | 8 | 3.26954 | 0.66631 | 1.362172 | 0.08173032615 | 0.1865989 | 0.03742677
10 | 12772.3 | 46465.1 | 6370.6 | 4.64651 | 1.27723 | 3.36928 | 0.63706 |  | -94.4 | 3.8 | 76.02515 | 0.026802 | 14 | 3.36928 | 0.63706 | 0.8021293 | 0.04812776 | 0.1098807 | 0.026802
11 | 0 | 0 | 0 | 0 | 0 | 0 | 0 |  | -93.3 | 4.9 | 94.67134 | 0.01728402 | 21 | 0 | 0 | 0 | 0 | 0 | 0.01728402
P15 | Ref, A | Gylis, A | Ra, A | Gylis, um | Ref, um | GylisT, um | Ra, um | P | z, mm | Z, mm | w0, μm | F0, J/cm2 | Nscan | Gylis, μm | Ra, μm | Rate, μm3/μs | Rate, mm3/min | Eff, μm3/μJ | F0, J/cm2
1 | -2351 | 32098.8 | 8969.4 | 3.20988 | -0.2351 | 3.44498 | 0.89694 | 15 | -98.2 | 0 | 21.65482 | 0.2202324 | 3 | 3.44498 | 0.89694 | 3.82737278 | 0.2296423668 | 0.5242976 | 0.2202324
2 | -1053.6 | 43625.6 | 8582.8 | 4.36256 | -0.10536 | 4.46792 | 0.85828 |  | -98 | 0.2 | 22.99235 | 0.1953546 | 3 | 4.46792 | 0.85828 | 4.96385912 | 0.2978315472 | 0.6799807 | 0.1953546
3 | 2579 | 58053 | 6467.8 | 5.8053 | 0.2579 | 5.5474 | 0.64678 |  | -97.8 | 0.4 | 24.75455 | 0.1685312 | 3 | 5.5474 | 0.64678 | 6.1631614 | 0.369789684 | 0.8442687 | 0.1685312
4 | 30790.5 | 57697.3 | 10031.2 | 5.76973 | 3.07905 | 2.69068 | 1.00312 |  | -97.2 | 1 | 31.8079 | 0.1020753 | 3 | 2.69068 | 1.00312 | 2.98934548 | 0.1793607288 | 0.4094994 | 0.1020753
5 | 23660.2 | 38422 | 19101.1 | 3.8422 | 2.36602 | 1.47618 | 1.91011 |  | -96.8 | 1.4 | 37.41424 | 0.07377625 | 3 | 1.47618 | 1.91011 | 1.64003598 | 0.0984021588 | 0.2246625 | 0.07377625
6 | 26146.4 | 48772.7 | 9591 | 4.87727 | 2.61464 | 2.26263 | 0.9591 |  | -96.3 | 1.9 | 44.97006 | 0.05106737 | 4 | 2.26263 | 0.9591 | 1.885336 | 0.1131202 | 0.2582653 | 0.05106737
7 | 26633.1 | 40405.3 | 4691.5 | 4.04053 | 2.66331 | 1.37722 | 0.46915 |  | -95.8 | 2.4 | 52.89072 | 0.03691743 | 4 | 1.37722 | 0.46915 | 1.147568565 | 0.0688541139 | 0.1572012 | 0.03691743
8 | 24069.3 | 40007 | 5685.2 | 4.0007 | 2.40693 | 1.59377 | 0.56852 |  | -95.5 | 2.7 | 57.75613 | 0.03095953 | 5 | 1.59377 | 0.56852 | 1.062407082 | 0.06374442492 | 0.1455352 | 0.03095953
9 | 31002.5 | 44985.7 | 7270.8 | 4.49857 | 3.10025 | 1.39832 | 0.72708 |  | -95.1 | 3.1 | 64.33535 | 0.02495118 | 8 | 1.39832 | 0.72708 | 0.58257507 | 0.0349545042 | 0.0798048 | 0.02495118
10 | 0 | 0 | 0 | 0 | 0 | 0 | 0 |  | -94.4 | 3.8 | 76.02515 | 0.017868 | 14 | 0 | 0 | 0 | 0 | 0 | 0.017868
11 | 0 | 0 | 0 | 0 | 0 | 0 | 0 |  | -93.3 | 4.9 | 94.67134 | 0.01152268 | 21 | 0 | 0 | 0 | 0 | 0 | 0.01152268
P20 | Ref, A | Gylis, A | Ra, A | Gylis, um | Ref, um | GylisT, um | Ra, um | P | z, mm | Z, mm | w0, μm | F0, J/cm2 | Nscan | Gylis, μm | Ra, μm | Rate, μm3/μs | Rate, mm3/min | Eff, μm3/μJ | F0, J/cm2
1 | 356.5 | 36569.1 | 10707.2 | 3.65691 | 0.03565 | 3.62126 | 1.07072 | 20 | -98.2 | 0 | 21.65482 | 0.1651743 | 3 | 3.62126 | 1.07072 | 4.02321986 | 0.2413931916 | 0.551126 | 0.1651743
2 | 6550.9 | 53645.2 | 7368.9 | 5.36452 | 0.65509 | 4.70943 | 0.73689 |  | -98 | 0.2 | 22.99235 | 0.146516 | 3 | 4.70943 | 0.73689 | 5.23217673 | 0.3139306038 | 0.7167365 | 0.146516
3 | 25377.3 | 72330.3 | 7585.5 | 7.23303 | 2.53773 | 4.6953 | 0.75855 |  | -97.8 | 0.4 | 24.75455 | 0.1263984 | 3 | 4.6953 | 0.75855 | 5.2164783 | 0.312988698 | 0.7145861 | 0.1263984
4 | 26800.8 | 59201.5 | 12181.3 | 5.92015 | 2.68008 | 3.24007 | 1.21813 |  | -97.2 | 1 | 31.8079 | 0.07655644 | 3 | 3.24007 | 1.21813 | 3.59971777 | 0.2159830662 | 0.493112 | 0.07655644
5 | 29643.2 | 30324.6 | 30985.4 | 3.03246 | 2.96432 | 0.06814 | 3.09854 |  | -96.8 | 1.4 | 37.41424 | 0.05533219 | 3 | 0.06814 | 3.09854 | 0.07570354 | 0.0045422124 | 0.01037035 | 0.05533219
6 | 0 | 0 | 0 | 0 | 0 | 0 | 0 |  | -96.3 | 1.9 | 44.97006 | 0.03830053 | 4 | 0 | 0 | 0 | 0 | 0 | 0.03830053
7 | 0 | 0 | 0 | 0 | 0 | 0 | 0 |  | -95.8 | 2.4 | 52.89072 | 0.02768807 | 4 | 0 | 0 | 0 | 0 | 0 | 0.02768807
8 | 0 | 0 | 0 | 0 | 0 | 0 | 0 |  | -95.5 | 2.7 | 57.75613 | 0.02321965 | 5 | 0 | 0 | 0 | 0 | 0 | 0.02321965
9 | 0 | 0 | 0 | 0 | 0 | 0 | 0 |  | -95.1 | 3.1 | 64.33535 | 0.01871339 | 8 | 0 | 0 | 0 | 0 | 0 | 0.01871339
10 | 0 | 0 | 0 | 0 | 0 | 0 | 0 |  | -94.4 | 3.8 | 76.02515 | 0.013401 | 14 | 0 | 0 | 0 | 0 | 0 | 0.013401
11 | 0 | 0 | 0 | 0 | 0 | 0 | 0 |  | -93.3 | 4.9 | 94.67134 | 0.008642009 | 21 | 0 | 0 | 0 | 0 | 0 | 0.008642009
P25 | Ref, A | Gylis, A | Ra, A | Gylis, um | Ref, um | GylisT, um | Ra, um | P | z, mm | Z, mm | w0, μm | F0, J/cm2 | Nscan | Gylis, μm | Ra, μm | Rate, μm3/μs | Rate, mm3/min | Eff, μm3/μJ | F0, J/cm2
1 | 895.1 | 38162.6 | 9885.2 | 3.81626 | 0.08951 | 3.72675 | 0.98852 | 25 | -98.2 | 0 | 21.65482 | 0.1321395 | 3 | 3.72675 | 0.98852 | 4.14041925 | 0.248425155 | 0.5671807 | 0.1321395
2 | 13711.8 | 49123.4 | 9111.9 | 4.91234 | 1.37118 | 3.54116 | 0.91119 |  | -98 | 0.2 | 22.99235 | 0.1172128 | 3 | 3.54116 | 0.91119 | 3.93422876 | 0.2360537256 | 0.5389354 | 0.1172128
3 | 6922.4 | 46819.1 | 11285.3 | 4.68191 | 0.69224 | 3.98967 | 1.12853 |  | -97.8 | 0.4 | 24.75455 | 0.1011187 | 3 | 3.98967 | 1.12853 | 4.43252337 | 0.2659514022 | 0.607195 | 0.1011187
4 | 24905.5 | 51738.7 | 18746 | 5.17387 | 2.49055 | 2.68332 | 1.8746 |  | -97.2 | 1 | 31.8079 | 0.06124515 | 3 | 2.68332 | 1.8746 | 2.98116852 | 0.1788701112 | 0.4083792 | 0.06124515
5 | 16492 | 36960.7 | 8811.2 | 3.69607 | 1.6492 | 2.04687 | 0.88112 |  | -96.8 | 1.4 | 37.41424 | 0.04426575 | 3 | 2.04687 | 0.88112 | 2.27407257 | 0.1364443542 | 0.3115168 | 0.04426575
6 | 0 | 0 | 0 | 0 | 0 | 0 | 0 |  | -96.3 | 1.9 | 44.97006 | 0.03064042 | 4 | 0 | 0 | 0 | 0 | 0 | 0.03064042
7 | 0 | 0 | 0 | 0 | 0 | 0 | 0 |  | -95.8 | 2.4 | 52.89072 | 0.02215046 | 4 | 0 | 0 | 0 | 0 | 0 | 0.02215046
8 | 0 | 0 | 0 | 0 | 0 | 0 | 0 |  | -95.5 | 2.7 | 57.75613 | 0.01857572 | 5 | 0 | 0 | 0 | 0 | 0 | 0.01857572
9 | 0 | 0 | 0 | 0 | 0 | 0 | 0 |  | -95.1 | 3.1 | 64.33535 | 0.01497071 | 8 | 0 | 0 | 0 | 0 | 0 | 0.01497071
10 | 0 | 0 | 0 | 0 | 0 | 0 | 0 |  | -94.4 | 3.8 | 76.02515 | 0.0107208 | 14 | 0 | 0 | 0 | 0 | 0 | 0.0107208
11 | 0 | 0 | 0 | 0 | 0 | 0 | 0 |  | -93.3 | 4.9 | 94.67134 | 0.006913607 | 21 | 0 | 0 | 0 | 0 | 0 | 0.006913607

## FeN4
[8 empty] | f, mm | 100 | Wavelenght nm | 1030 | Pharos burst | P= | 4,88 GHz | 205 ps | N= | 46,68 MHz | 15,46 ns |  |  | Power, W | 7.3
[21 empty] | Pulse rep | 100000
[10 empty] | μ | [10 empty] | Speed, mm/s | 0.3333
P2 | Ref, A | Gylis, A | Ra, A | Gylis, um | Ref, um | GylisT, um | Ra, um | P | z, mm | Z, mm | w0, μm | F0, J/cm2 | Nscan | Gylis, μm | Ra, μm | Rate, μm3/μs | Rate, mm3/min | Eff, μm3/μJ | F0, J/cm2 |  | hatch, m | 1e-05
1 | 1108.9 | 113581.5 | 6957.9 | 11.35815 | 0.11089 | 11.24726 | 0.69579 | 2 | -98.2 | 0 | 21.65482 | 1.238808 | 3 | 11.24726 | 0.69579 | 12.49570586 | 0.7497423516 | 1.711741 | 1.238808
2 | 818.5 | 123064.1 | 5248.1 | 12.30641 | 0.08185 | 12.22456 | 0.52481 |  | -98 | 0.2 | 22.99235 | 1.09887 | 3 | 12.22456 | 0.52481 | 13.58148616 | 0.8148891696 | 1.860478 | 1.09887
3 | 2098.6 | 119723.7 | 4477 | 11.97237 | 0.20986 | 11.76251 | 0.4477 |  | -97.8 | 0.4 | 24.75455 | 0.947988 | 3 | 11.76251 | 0.4477 | 13.06814861 | 0.7840889166 | 1.790157 | 0.947988 |  | N | 4
4 | 1149.9 | 112948.9 | 4415.3 | 11.29489 | 0.11499 | 11.1799 | 0.44153 |  | -97.2 | 1 | 31.8079 | 0.5741733 | 3 | 11.1799 | 0.44153 | 12.4208689 | 0.745252134 | 1.701489 | 0.5741733
5 | -1881.3 | 94900.6 | 4682.7 | 9.49006 | -0.18813 | 9.67819 | 0.46827 |  | -96.8 | 1.4 | 37.41424 | 0.4149914 | 3 | 9.67819 | 0.46827 | 10.75246909 | 0.6451481454 | 1.472941 | 0.4149914
6 | -2023.1 | 108725.5 | 4651 | 10.87255 | -0.20231 | 11.07486 | 0.4651 |  | -96.3 | 1.9 | 44.97006 | 0.287254 | 4 | 11.07486 | 0.4651 | 9.228127095 | 0.5536876257 | 1.264127 | 0.287254
7 | -419.7 | 87912.6 | 6668.6 | 8.79126 | -0.04197 | 8.83323 | 0.66686 |  | -95.8 | 2.4 | 52.89072 | 0.2076605 | 4 | 8.83323 | 0.66686 | 7.360289 | 0.4416173 | 1.008259 | 0.2076605 | F0 | Rate1 | Rate2 | Eff | Rr | Ra | F0 | Rate1 | Rate2 | Eff | Rr | Ra | F0 | Rate1 | Rate2 | Eff | Rr | Ra | F0 | Rate1 | Rate2 | Eff | Rr | Ra | F0 | Rate1 | Rate2 | Eff | Rr | Ra | F0 | Rate1 | Rate2 | Eff | Rr | Ra | F0 | Rate1 | Rate2 | Eff | Rr | Ra | F0 | Rate1 | Rate2 | Eff | Rr | Ra | F0 | Rate1 | Rate2 | Eff | Rr | Ra | F0 | Rate1 | Rate2 | Eff | Rr | Ra | F0 | Rate1 | Rate2 | Eff | Rr | Ra | F0 | Rate1 | Rate2 | Eff | Rr | Ra
8 | 1607.2 | 86406.1 | 8780.3 | 8.64061 | 0.16072 | 8.47989 | 0.87803 |  | -95.5 | 2.7 | 57.75613 | 0.1741474 | 5 | 8.47989 | 0.87803 | 5.652694674 | 0.3391617 | 0.7743417 | 0.1741474 | J/cm2 | μm3/μs | mm3/min | μm3/μJ | % | μm | J/cm2 | μm3/μs | mm3/min | μm3/μJ | % | μm | J/cm2 | μm3/μs | mm3/min | μm3/μJ | % | μm | J/cm2 | μm3/μs | mm3/min | μm3/μJ | % | μm | J/cm2 | μm3/μs | mm3/min | μm3/μJ | % | μm | J/cm2 | μm3/μs | mm3/min | μm3/μJ | % | μm | J/cm2 | μm3/μs | mm3/min | μm3/μJ | % | μm | J/cm2 | μm3/μs | mm3/min | μm3/μJ | % | μm | J/cm2 | μm3/μs | mm3/min | μm3/μJ | % | μm | J/cm2 | μm3/μs | mm3/min | μm3/μJ | % | μm | J/cm2 | μm3/μs | mm3/min | μm3/μJ | % | μm | J/cm2 | μm3/μs | mm3/min | μm3/μJ | % | μm
9 | -1772.3 | 97066.9 | 13935.5 | 9.70669 | -0.17723 | 9.88392 | 1.39355 |  | -95.1 | 3.1 | 64.33535 | 0.1403504 | 8 | 9.88392 | 1.39355 | 4.11788817 | 0.2470732902 | 0.5640943 | 0.1403504 | 2 | 2 | 2 | 2 | 2 | 2 | 3 | 3 | 3 | 3 | 3 | 3 | 4 | 4 | 4 | 4 | 4 | 4 | 5 | 5 | 5 | 5 | 5 | 5 | 6 | 6 | 6 | 6 | 6 | 6 | 7 | 7 | 7 | 7 | 7 | 7 | 8 | 8 | 8 | 8 | 8 | 8 | 9 | 9 | 9 | 9 | 9 | 9 | 10 | 10 | 10 | 10 | 10 | 10 | 15 | 15 | 15 | 15 | 15 | 15 | 20 | 20 | 20 | 20 | 20 | 20 | 25 | 25 | 25 | 25 | 25 | 25
10 | 823 | 119744.9 | 20719.9 | 11.97449 | 0.0823 | 11.89219 | 2.07199 |  | -94.4 | 3.8 | 76.02515 | 0.1005075 | 14 | 11.89219 | 2.07199 | 2.831191 | 0.1698714 | 0.3878343 | 0.1005075 | 1.238808 | 12.49570586 | 0.7497423516 | 1.711741 | 6.186% | 0.69579 | 0.8258717 | 7.96726986 | 0.4780361916 | 1.091407 | 11.49% | 0.824 | 0.6194038 | 6.17844876 | 0.3707069256 | 0.8463628 | 13.62% | 0.75758 | 0.495523 | 5.56076609 | 0.3336459654 | 0.7617488 | 19.55% | 0.97853 | 0.4129358 | 4.42667951 | 0.2656007706 | 0.6063945 | 23.18% | 0.92367 | 0.353945 | 4.08571361 | 0.2451428166 | 0.5596868 | 21.03% | 0.77324 | 0.3097019 | 3.61493847 | 0.2168963082 | 0.4951971 | 29.35% | 0.95484 | 0.2752906 | 3.8476152 | 0.230856912 | 0.5270706 | 28.05% | 0.97152 | 0.2477615 | 3.60987231 | 0.2165923386 | 0.4945031 | 27.34% | 0.88833 | 0.1651743 | 3.08489148 | 0.1850934888 | 0.4225879 | 36.38% | 1.01025 | 0.1238808 | 2.94067257 | 0.1764403542 | 0.4028319 | 39.89% | 1.05581 | 0.0991046 | 3.61717158 | 0.2170302948 | 0.495503 | 30.66% | 0.99814
11 | 936.8 | 47325.4 | 17735 | 4.73254 | 0.09368 | 4.63886 | 1.7735 |  | -93.3 | 4.9 | 94.67134 | 0.06481507 | 21 | 4.63886 | 1.7735 | 0.7362534 | 0.0441752 | 0.1008566 | 0.06481507 | 1.09887 | 13.58148616 | 0.8148891696 | 1.860478 | 4.293% | 0.52481 | 0.7325798 | 8.78842107 | 0.5273052642 | 1.203893 | 7.847% | 0.62076 | 0.5494349 | 7.25618542 | 0.4353711252 | 0.993998 | 12.89% | 0.84204 | 0.4395479 | 5.80061988 | 0.3480371928 | 0.7946055 | 15.26% | 0.79689 | 0.3662899 | 5.55689981 | 0.3334139886 | 0.7612192 | 13.79% | 0.6899 | 0.3139628 | 5.34840955 | 0.320904573 | 0.7326588 | 12.9% | 0.62081 | 0.2747174 | 5.02567516 | 0.3015405096 | 0.6884487 | 16.64% | 0.75264 | 0.2441933 | 4.6394249 | 0.278365494 | 0.6355377 | 17.15% | 0.71621 | 0.2197739 | 4.51087109 | 0.2706522654 | 0.6179275 | 18.77% | 0.76205 | 0.146516 | 4.42609068 | 0.2655654408 | 0.6063138 | 22.7% | 0.90446 | 0.109887 | 4.68666462 | 0.2811998772 | 0.6420089 | 29.43% | 1.24142 | 0.08790958 | 4.46572005 | 0.267943203 | 0.6117425 | 21.14% | 0.84981
[20 empty] | 0.947988 | 13.06814861 | 0.7840889166 | 1.790157 | 3.806% | 0.4477 | 0.631992 | 8.94158353 | 0.5364950118 | 1.224874 | 7.713% | 0.6208 | 0.473994 | 7.23797613 | 0.4342785678 | 0.9915036 | 9.036% | 0.58868 | 0.3791952 | 6.56544339 | 0.3939266034 | 0.8993758 | 9.849% | 0.58203 | 0.315996 | 5.92839599 | 0.3557037594 | 0.812109 | 13.3% | 0.70975 | 0.2708537 | 5.636103 | 0.33816618 | 0.7720689 | 11.3% | 0.57342 | 0.236997 | 5.48177399 | 0.3289064394 | 0.7509279 | 11.75% | 0.57976 | 0.210664 | 5.10897794 | 0.3065386764 | 0.69986 | 10.59% | 0.4868 | 0.1895976 | 5.32398977 | 0.3194393862 | 0.7293137 | 11.95% | 0.57259 | 0.1263984 | 5.19866897 | 0.3119201382 | 0.7121464 | 20.01% | 0.93626 | 0.0947988 | 4.18821447 | 0.2512928682 | 0.573728 | 28.87% | 1.08832 | 0.07583904 | 5.35840855 | 0.321504513 | 0.7340286 | 24.8% | 1.19621
[20 empty] | 0.5741733 | 12.4208689 | 0.745252134 | 1.701489 | 3.949% | 0.44153 | 0.3827822 | 8.1054116 | 0.486324696 | 1.11033 | 5.623% | 0.4102 | 0.2870867 | 6.16291698 | 0.3697750188 | 0.8442352 | 9.204% | 0.51058 | 0.2296693 | 5.00156646 | 0.3000939876 | 0.6851461 | 14.36% | 0.64639 | 0.1913911 | 4.84346005 | 0.290607603 | 0.6634877 | 14.31% | 0.62388 | 0.1640495 | 4.52875819 | 0.2717254914 | 0.6203778 | 13.46% | 0.54876 | 0.1435433 | 4.16673884 | 0.2500043304 | 0.5707861 | 15.26% | 0.57235 | 0.1275941 | 3.86967966 | 0.2321807796 | 0.5300931 | 16.29% | 0.56736 | 0.1148347 | 3.28249394 | 0.1969496364 | 0.4496567 | 16.76% | 0.4953 | 0.07655644 | 2.28093855 | 0.136856313 | 0.3124573 | 100.3% | 2.06008 | 0.05741733 | 0.28133853 | 0.0168803118 | 0.03853952 | 1415% | 3.58245 | 0.04593387 | 1.29423723 | 0.0776542338 | 0.1772928 | 311.8% | 3.63255
P3 | Ref, A | Gylis, A | Ra, A | Gylis, um | Ref, um | GylisT, um | Ra, um | P | z, mm | Z, mm | w0, μm | F0, J/cm2 | Nscan | Gylis, μm | Ra, μm | Rate, μm3/μs | Rate, mm3/min | Eff, μm3/μJ | F0, J/cm2 | 0.4149914 | 10.75246909 | 0.6451481454 | 1.472941 | 4.838% | 0.46827 | 0.276661 | 6.43293442 | 0.3859760652 | 0.8812239 | 9.302% | 0.53863 | 0.2074957 | 4.96725878 | 0.2980355268 | 0.6804464 | 10.13% | 0.45294 | 0.1659966 | 4.15207364 | 0.2491244184 | 0.5687772 | 14.85% | 0.55516 | 0.1383305 | 3.43797839 | 0.2062787034 | 0.4709559 | 19.21% | 0.59439 | 0.118569 | 2.86196933 | 0.1717181598 | 0.3920506 | 18.91% | 0.48704 | 0.1037479 | 2.54215687 | 0.1525294122 | 0.3482407 | 27% | 0.61785 | 0.09222032 | 2.42611292 | 0.1455667752 | 0.3323442 | 20.76% | 0.45344 | 0.08299829 | 2.42994587 | 0.1457967522 | 0.3328693 | 21.97% | 0.48063 | 0.05533219 | -0.55653323 | -0.0333919938 | -0.07623743 | -540.5% | 2.70769 | 0.04149914 | 2.31150216 | 0.1386901296 | 0.3166441 | 159.4% | 3.31692 | 0.03319931 | 4.30924681 | 0.2585548086 | 0.5903078 | 71.81% | 2.78538
1 | 4111.3 | 75823.9 | 8240 | 7.58239 | 0.41113 | 7.17126 | 0.824 | 3 | -98.2 | 0 | 21.65482 | 0.8258717 | 3 | 7.17126 | 0.824 | 7.96726986 | 0.4780361916 | 1.091407 | 0.8258717 | 0.287254 | 9.228127095 | 0.5536876257 | 1.264127 | 4.2% | 0.4651 | 0.1915027 | 5.02719723 | 0.3016318338 | 0.6886572 | 9.787% | 0.59046 | 0.143627 | 3.402743025 | 0.2041645815 | 0.4661292 | 11.97% | 0.48868 | 0.1149016 | 2.547937 | 0.1528762 | 0.3490324 | 21.52% | 0.65806 | 0.09575133 | 2.294129 | 0.1376477 | 0.3142642 | 21.12% | 0.58144 | 0.08207257 | 2.2481 | 0.134886 | 0.3079589 | 20.74% | 0.55964 | 0.07181349 | 2.033188 | 0.1219913 | 0.2785189 | 20.79% | 0.50732 | 0.06383422 | 1.752974685 | 0.1051784811 | 0.2401335 | 26.5% | 0.55753 | 0.0574508 | 1.590357615 | 0.0954214569 | 0.2178572 | 28.02% | 0.53489 | 0.03830053 | 1.147568565 | 0.0688541139 | 0.1572012 | 66.77% | 0.91952 | 0.0287254 | 0.9842432325 | 0.05905459395 | 0.1348278 | 55.93% | 0.66064
2 | -1068.8 | 78034.9 | 6207.6 | 7.80349 | -0.10688 | 7.91037 | 0.62076 |  | -98 | 0.2 | 22.99235 | 0.7325798 | 3 | 7.91037 | 0.62076 | 8.78842107 | 0.5273052642 | 1.203893 | 0.7325798 | 0.2076605 | 7.360289 | 0.4416173 | 1.008259 | 7.549% | 0.66686 | 0.1384404 | 3.719011395 | 0.2231406837 | 0.5094536 | 10.9% | 0.48628 | 0.1038303 | 2.430899 | 0.1458539 | 0.3329998 | 16.47% | 0.48048 | 0.08306421 | 1.583183 | 0.09499099995 | 0.2168744 | 30.35% | 0.57661 | 0.06922018 | 1.4525214 | 0.087151284 | 0.1989755 | 32.11% | 0.5598 | 0.05933158 | 1.29360396 | 0.0776162376 | 0.177206 | 31.52% | 0.4894 | 0.05191513 | 1.372354 | 0.08234126505 | 0.1879938 | 33.41% | 0.55019 | 0.04614679 | 1.173091 | 0.07038546075 | 0.1606974 | 37.34% | 0.52574 | 0.04153211 | 1.01434 | 0.06086041335 | 0.1389507 | 46.25% | 0.563 | 0.02768807 | 0.7997283525 | 0.04798370115 | 0.1095518 | 63.62% | 0.61061 | 0.02076605 | 0.739109415 | 0.0443465649 | 0.1012479 | 53.5% | 0.47457
3 | -7161.6 | 73320.7 | 6208 | 7.33207 | -0.71616 | 8.04823 | 0.6208 |  | -97.8 | 0.4 | 24.75455 | 0.631992 | 3 | 8.04823 | 0.6208 | 8.94158353 | 0.5364950118 | 1.224874 | 0.631992 | 0.1741474 | 5.652694674 | 0.3391617 | 0.7743417 | 10.35% | 0.87803 | 0.1160982 | 2.82181779 | 0.1693090674 | 0.3865504 | 13.96% | 0.59095 | 0.08707368 | 1.67593239 | 0.1005559434 | 0.2295798 | 20.34% | 0.51131 | 0.06965894 | 1.308595794 | 0.07851574764 | 0.1792597 | 28.06% | 0.55087 | 0.05804912 | 0.715575102 | 0.04293450612 | 0.09802399 | 63.83% | 0.6852 | 0.04975639 | 0.823530972 | 0.04941185832 | 0.1128125 | 47.48% | 0.58653 | 0.04353684 | 1.46635335 | 0.087981201 | 0.2008703 | 26.42% | 0.58111 | 0.03869941 | 1.135759746 | 0.06814558476 | 0.1555835 | 31.14% | 0.53057 | 0.03482947 | 1.004406216 | 0.06026437296 | 0.1375899 | 37% | 0.55752 | 0.02321965 | 0.694650528 | 0.04167903168 | 0.09515761 | 64.04% | 0.66737 | 0.01741474 | 0.607952532 | 0.03647715192 | 0.08328117 | 57.03% | 0.52008
4 | -14550.8 | 58405.2 | 4102 | 5.84052 | -1.45508 | 7.2956 | 0.4102 |  | -97.2 | 1 | 31.8079 | 0.3827822 | 3 | 7.2956 | 0.4102 | 8.1054116 | 0.486324696 | 1.11033 | 0.3827822 | 0.1403504 | 4.11788817 | 0.2470732902 | 0.5640943 | 14.1% | 1.39355 | 0.09356693 | 1.737342915 | 0.1042405749 | 0.2379922 | 20.74% | 0.865 | 0.07017519 | 1.20327966 | 0.0721967796 | 0.1648328 | 27.1% | 0.78268 | 0.05614016 | 0.7321184475 | 0.04392710685 | 0.1002902 | 40.16% | 0.70568 | 0.04678346 | 0.84944838 | 0.0509669028 | 0.1163628 | 27.26% | 0.55578 | 0.04010011 | 1.262036 | 0.07572218 | 0.1728817 | 18.8% | 0.56963 | 0.0350876 | 1.28057193 | 0.0768343158 | 0.1754208 | 14.32% | 0.44012 | 0.03118898 | 1.201305 | 0.07207829145 | 0.1645623 | 16.08% | 0.46372 | 0.02807008 | 1.221257 | 0.07327542 | 0.1672955 | 13.71% | 0.4019 | 0.01871339 | 0.9539338 | 0.05723603 | 0.1306759 | 29.26% | 0.66989 | 0.01403504 | 0.6975844 | 0.04185506 | 0.09555951 | 29.04% | 0.48623
5 | -16248.2 | 41654 | 5386.3 | 4.1654 | -1.62482 | 5.79022 | 0.53863 |  | -96.8 | 1.4 | 37.41424 | 0.276661 | 3 | 5.79022 | 0.53863 | 6.43293442 | 0.3859760652 | 0.8812239 | 0.276661 | 0.1005075 | 2.831191 | 0.1698714 | 0.3878343 | 17.42% | 2.07199 | 0.06700499 | 1.246058715 | 0.0747635229 | 0.170693 | 22.76% | 1.19147 | 0.05025374 | 0.7724608 | 0.04634765 | 0.1058166 | 24.68% | 0.80084 | 0.04020299 | 0.8866566 | 0.05319939 | 0.1214598 | 17.43% | 0.64897 | 0.03350249 | 1.024138 | 0.06144828 | 0.1402929 | 13.28% | 0.57145 | 0.02871642 | 0.6830888 | 0.04098533 | 0.09357381 | 19.8% | 0.56802 | 0.02512687 | 0.3353355 | 0.02012013 | 0.04593637 | 35.95% | 0.50641
6 | -25733.8 | 34598.6 | 5904.6 | 3.45986 | -2.57338 | 6.03324 | 0.59046 |  | -96.3 | 1.9 | 44.97006 | 0.1915027 | 4 | 6.03324 | 0.59046 | 5.02719723 | 0.3016318338 | 0.6886572 | 0.1915027 | 0.06481507 | 0.7362534 | 0.0441752 | 0.1008566 | 38.23% | 1.7735 | 0.04321004 | 0.6648621 | 0.03989172 | 0.091077 | 27.66% | 1.15879
7 | -25361 | 19271.6 | 4862.8 | 1.92716 | -2.5361 | 4.46326 | 0.48628 |  | -95.8 | 2.4 | 52.89072 | 0.1384404 | 4 | 4.46326 | 0.48628 | 3.719011395 | 0.2231406837 | 0.5094536 | 0.1384404 |  |  |  | 1.860478 |  | 0.44153 |  |  |  | 1.224874 |  | 0.4102 |  |  |  | 0.993998 |  | 0.45294 |  |  |  | 0.8993758 |  | 0.55087 |  |  |  | 0.812109 |  | 0.55578 |  |  |  | 0.7720689 |  | 0.48704 |  |  |  | 0.7509279 |  | 0.44012 |  |  |  | 0.69986 |  | 0.45344 |  |  |  | 0.7293137 |  | 0.4019 |  |  |  | 0.7121464 |  | 0.61061 |  |  |  | 0.6420089 |  | 0.47457 |  |  |  | 0.7340286 |  | 0.84981
8 | -31016.8 | 11314.7 | 5909.5 | 1.13147 | -3.10168 | 4.23315 | 0.59095 |  | -95.5 | 2.7 | 57.75613 | 0.1160982 | 5 | 4.23315 | 0.59095 | 2.82181779 | 0.1693090674 | 0.3865504 | 0.1160982
9 | -30486.9 | 11213.5 | 8650 | 1.12135 | -3.04869 | 4.17004 | 0.865 |  | -95.1 | 3.1 | 64.33535 | 0.09356693 | 8 | 4.17004 | 0.865 | 1.737342915 | 0.1042405749 | 0.2379922 | 0.09356693
10 | -40425 | 11914.7 | 11914.7 | 1.19147 | -4.0425 | 5.23397 | 1.19147 |  | -94.4 | 3.8 | 76.02515 | 0.06700499 | 14 | 5.23397 | 1.19147 | 1.246058715 | 0.0747635229 | 0.170693 | 0.06700499
11 | -51360 | -9469.5 | 11587.9 | -0.94695 | -5.136 | 4.18905 | 1.15879 |  | -93.3 | 4.9 | 94.67134 | 0.04321004 | 21 | 4.18905 | 1.15879 | 0.6648621 | 0.03989172 | 0.091077 | 0.04321004
P4 | Ref, A | Gylis, A | Ra, A | Gylis, um | Ref, um | GylisT, um | Ra, um | P | z, mm | Z, mm | w0, μm | F0, J/cm2 | Nscan | Gylis, μm | Ra, μm | Rate, μm3/μs | Rate, mm3/min | Eff, μm3/μJ | F0, J/cm2
1 | 13.6 | 55625.2 | 7575.8 | 5.56252 | 0.00136 | 5.56116 | 0.75758 | 4 | -98.2 | 0 | 21.65482 | 0.6194038 | 3 | 5.56116 | 0.75758 | 6.17844876 | 0.3707069256 | 0.8463628 | 0.6194038
2 | -3575.6 | 61736.6 | 8420.4 | 6.17366 | -0.35756 | 6.53122 | 0.84204 |  | -98 | 0.2 | 22.99235 | 0.5494349 | 3 | 6.53122 | 0.84204 | 7.25618542 | 0.4353711252 | 0.993998 | 0.5494349
3 | -4129.5 | 61018.8 | 5886.8 | 6.10188 | -0.41295 | 6.51483 | 0.58868 |  | -97.8 | 0.4 | 24.75455 | 0.473994 | 3 | 6.51483 | 0.58868 | 7.23797613 | 0.4342785678 | 0.9915036 | 0.473994
4 | -4941.7 | 50530.1 | 5105.8 | 5.05301 | -0.49417 | 5.54718 | 0.51058 |  | -97.2 | 1 | 31.8079 | 0.2870867 | 3 | 5.54718 | 0.51058 | 6.16291698 | 0.3697750188 | 0.8442352 | 0.2870867
5 | -5586.3 | 39123.5 | 4529.4 | 3.91235 | -0.55863 | 4.47098 | 0.45294 |  | -96.8 | 1.4 | 37.41424 | 0.2074957 | 3 | 4.47098 | 0.45294 | 4.96725878 | 0.2980355268 | 0.6804464 | 0.2074957
6 | -4284 | 36553 | 4886.8 | 3.6553 | -0.4284 | 4.0837 | 0.48868 |  | -96.3 | 1.9 | 44.97006 | 0.143627 | 4 | 4.0837 | 0.48868 | 3.402743025 | 0.2041645815 | 0.4661292 | 0.143627
7 | -6166.8 | 23006.9 | 4804.8 | 2.30069 | -0.61668 | 2.91737 | 0.48048 |  | -95.8 | 2.4 | 52.89072 | 0.1038303 | 4 | 2.91737 | 0.48048 | 2.430899 | 0.1458539 | 0.3329998 | 0.1038303
8 | -2818.8 | 22322.7 | 5113.1 | 2.23227 | -0.28188 | 2.51415 | 0.51131 |  | -95.5 | 2.7 | 57.75613 | 0.08707368 | 5 | 2.51415 | 0.51131 | 1.67593239 | 0.1005559434 | 0.2295798 | 0.08707368
9 | -5581.6 | 23300 | 7826.8 | 2.33 | -0.55816 | 2.88816 | 0.78268 |  | -95.1 | 3.1 | 64.33535 | 0.07017519 | 8 | 2.88816 | 0.78268 | 1.20327966 | 0.0721967796 | 0.1648328 | 0.07017519
10 | -2283.6 | 30163 | 8008.4 | 3.0163 | -0.22836 | 3.24466 | 0.80084 |  | -94.4 | 3.8 | 76.02515 | 0.05025374 | 14 | 3.24466 | 0.80084 | 0.7724608 | 0.04634765 | 0.1058166 | 0.05025374
11 | 0 | 0 | 0 | 0 | 0 | 0 | 0 |  | -93.3 | 4.9 | 94.67134 | 0.03240753 | 21 | 0 | 0 | 0 | 0 | 0 | 0.03240753
P5 | Ref, A | Gylis, A | Ra, A | Gylis, um | Ref, um | GylisT, um | Ra, um | P | z, mm | Z, mm | w0, μm | F0, J/cm2 | Nscan | Gylis, μm | Ra, μm | Rate, μm3/μs | Rate, mm3/min | Eff, μm3/μJ | F0, J/cm2
1 | -5434.1 | 44617.8 | 9785.3 | 4.46178 | -0.54341 | 5.00519 | 0.97853 | 5 | -98.2 | 0 | 21.65482 | 0.495523 | 3 | 5.00519 | 0.97853 | 5.56076609 | 0.3336459654 | 0.7617488 | 0.495523
2 | -3889.8 | 48321 | 7968.9 | 4.8321 | -0.38898 | 5.22108 | 0.79689 |  | -98 | 0.2 | 22.99235 | 0.4395479 | 3 | 5.22108 | 0.79689 | 5.80061988 | 0.3480371928 | 0.7946055 | 0.4395479
3 | -4436.6 | 54658.3 | 5820.3 | 5.46583 | -0.44366 | 5.90949 | 0.58203 |  | -97.8 | 0.4 | 24.75455 | 0.3791952 | 3 | 5.90949 | 0.58203 | 6.56544339 | 0.3939266034 | 0.8993758 | 0.3791952
4 | -4227.1 | 40791.5 | 6463.9 | 4.07915 | -0.42271 | 4.50186 | 0.64639 |  | -97.2 | 1 | 31.8079 | 0.2296693 | 3 | 4.50186 | 0.64639 | 5.00156646 | 0.3000939876 | 0.6851461 | 0.2296693
5 | -5718 | 31654.4 | 5551.6 | 3.16544 | -0.5718 | 3.73724 | 0.55516 |  | -96.8 | 1.4 | 37.41424 | 0.1659966 | 3 | 3.73724 | 0.55516 | 4.15207364 | 0.2491244184 | 0.5687772 | 0.1659966
6 | -5181.4 | 25396.9 | 6580.6 | 2.53969 | -0.51814 | 3.05783 | 0.65806 |  | -96.3 | 1.9 | 44.97006 | 0.1149016 | 4 | 3.05783 | 0.65806 | 2.547937 | 0.1528762 | 0.3490324 | 0.1149016
7 | -3521.5 | 15478.6 | 5766.1 | 1.54786 | -0.35215 | 1.90001 | 0.57661 |  | -95.8 | 2.4 | 52.89072 | 0.08306421 | 4 | 1.90001 | 0.57661 | 1.583183 | 0.09499099995 | 0.2168744 | 0.08306421
8 | -7716.1 | 11914.8 | 5508.7 | 1.19148 | -0.77161 | 1.96309 | 0.55087 |  | -95.5 | 2.7 | 57.75613 | 0.06965894 | 5 | 1.96309 | 0.55087 | 1.308595794 | 0.07851574764 | 0.1792597 | 0.06965894
9 | -9580.7 | 7991.9 | 7056.8 | 0.79919 | -0.95807 | 1.75726 | 0.70568 |  | -95.1 | 3.1 | 64.33535 | 0.05614016 | 8 | 1.75726 | 0.70568 | 0.7321184475 | 0.04392710685 | 0.1002902 | 0.05614016
10 | -6519.7 | 30723.6 | 6489.7 | 3.07236 | -0.65197 | 3.72433 | 0.64897 |  | -94.4 | 3.8 | 76.02515 | 0.04020299 | 14 | 3.72433 | 0.64897 | 0.8866566 | 0.05319939 | 0.1214598 | 0.04020299
11 | 0 | 0 | 0 | 0 | 0 | 0 | 0 |  | -93.3 | 4.9 | 94.67134 | 0.02592603 | 21 | 0 | 0 | 0 | 0 | 0 | 0.02592603
P6 | Ref, A | Gylis, A | Ra, A | Gylis, um | Ref, um | GylisT, um | Ra, um | P | z, mm | Z, mm | w0, μm | F0, J/cm2 | Nscan | Gylis, μm | Ra, μm | Rate, μm3/μs | Rate, mm3/min | Eff, μm3/μJ | F0, J/cm2
1 | 1923.2 | 41767.3 | 9236.7 | 4.17673 | 0.19232 | 3.98441 | 0.92367 | 6 | -98.2 | 0 | 21.65482 | 0.4129358 | 3 | 3.98441 | 0.92367 | 4.42667951 | 0.2656007706 | 0.6063945 | 0.4129358
2 | 1923 | 51940.1 | 6899 | 5.19401 | 0.1923 | 5.00171 | 0.6899 |  | -98 | 0.2 | 22.99235 | 0.3662899 | 3 | 5.00171 | 0.6899 | 5.55689981 | 0.3334139886 | 0.7612192 | 0.3662899
3 | 3109.3 | 56470.2 | 7097.5 | 5.64702 | 0.31093 | 5.33609 | 0.70975 |  | -97.8 | 0.4 | 24.75455 | 0.315996 | 3 | 5.33609 | 0.70975 | 5.92839599 | 0.3557037594 | 0.812109 | 0.315996
4 | 4828.9 | 48424.4 | 6238.8 | 4.84244 | 0.48289 | 4.35955 | 0.62388 |  | -97.2 | 1 | 31.8079 | 0.1913911 | 3 | 4.35955 | 0.62388 | 4.84346005 | 0.290607603 | 0.6634877 | 0.1913911
5 | 3374.6 | 34319.5 | 5943.9 | 3.43195 | 0.33746 | 3.09449 | 0.59439 |  | -96.8 | 1.4 | 37.41424 | 0.1383305 | 3 | 3.09449 | 0.59439 | 3.43797839 | 0.2062787034 | 0.4709559 | 0.1383305
6 | 4291.3 | 31823.6 | 5814.4 | 3.18236 | 0.42913 | 2.75323 | 0.58144 |  | -96.3 | 1.9 | 44.97006 | 0.09575133 | 4 | 2.75323 | 0.58144 | 2.294129 | 0.1376477 | 0.3142642 | 0.09575133
7 | 4470.1 | 21902.1 | 5598 | 2.19021 | 0.44701 | 1.7432 | 0.5598 |  | -95.8 | 2.4 | 52.89072 | 0.06922018 | 4 | 1.7432 | 0.5598 | 1.4525214 | 0.087151284 | 0.1989755 | 0.06922018
8 | 7887.5 | 18622.2 | 6852 | 1.86222 | 0.78875 | 1.07347 | 0.6852 |  | -95.5 | 2.7 | 57.75613 | 0.05804912 | 5 | 1.07347 | 0.6852 | 0.715575102 | 0.04293450612 | 0.09802399 | 0.05804912
9 | 4845.4 | 25234.2 | 5557.8 | 2.52342 | 0.48454 | 2.03888 | 0.55578 |  | -95.1 | 3.1 | 64.33535 | 0.04678346 | 8 | 2.03888 | 0.55578 | 0.84944838 | 0.0509669028 | 0.1163628 | 0.04678346
10 | 8515.4 | 51533.5 | 5714.5 | 5.15335 | 0.85154 | 4.30181 | 0.57145 |  | -94.4 | 3.8 | 76.02515 | 0.03350249 | 14 | 4.30181 | 0.57145 | 1.024138 | 0.06144828 | 0.1402929 | 0.03350249
11 | 0 | 0 | 0 | 0 | 0 | 0 | 0 |  | -93.3 | 4.9 | 94.67134 | 0.02160502 | 21 | 0 | 0 | 0 | 0 | 0 | 0.02160502
P7 | Ref, A | Gylis, A | Ra, A | Gylis, um | Ref, um | GylisT, um | Ra, um | P | z, mm | Z, mm | w0, μm | F0, J/cm2 | Nscan | Gylis, μm | Ra, μm | Rate, μm3/μs | Rate, mm3/min | Eff, μm3/μJ | F0, J/cm2
1 | -1537.3 | 35237.8 | 7732.4 | 3.52378 | -0.15373 | 3.67751 | 0.77324 | 7 | -98.2 | 0 | 21.65482 | 0.353945 | 3 | 3.67751 | 0.77324 | 4.08571361 | 0.2451428166 | 0.5596868 | 0.353945
2 | -2439.7 | 45700.8 | 6208.1 | 4.57008 | -0.24397 | 4.81405 | 0.62081 |  | -98 | 0.2 | 22.99235 | 0.3139628 | 3 | 4.81405 | 0.62081 | 5.34840955 | 0.320904573 | 0.7326588 | 0.3139628
3 | -86.7 | 50643.3 | 5734.2 | 5.06433 | -0.00867 | 5.073 | 0.57342 |  | -97.8 | 0.4 | 24.75455 | 0.2708537 | 3 | 5.073 | 0.57342 | 5.636103 | 0.33816618 | 0.7720689 | 0.2708537
4 | 1138 | 41900.9 | 5487.6 | 4.19009 | 0.1138 | 4.07629 | 0.54876 |  | -97.2 | 1 | 31.8079 | 0.1640495 | 3 | 4.07629 | 0.54876 | 4.52875819 | 0.2717254914 | 0.6203778 | 0.1640495
5 | -106.8 | 25653.5 | 4870.4 | 2.56535 | -0.01068 | 2.57603 | 0.48704 |  | -96.8 | 1.4 | 37.41424 | 0.118569 | 3 | 2.57603 | 0.48704 | 2.86196933 | 0.1717181598 | 0.3920506 | 0.118569
6 | -883.9 | 26096 | 5596.4 | 2.6096 | -0.08839 | 2.69799 | 0.55964 |  | -96.3 | 1.9 | 44.97006 | 0.08207257 | 4 | 2.69799 | 0.55964 | 2.2481 | 0.134886 | 0.3079589 | 0.08207257
7 | 673.7 | 16198.5 | 4894 | 1.61985 | 0.06737 | 1.55248 | 0.4894 |  | -95.8 | 2.4 | 52.89072 | 0.05933158 | 4 | 1.55248 | 0.4894 | 1.29360396 | 0.0776162376 | 0.177206 | 0.05933158
8 | 3818.9 | 16173.1 | 5865.3 | 1.61731 | 0.38189 | 1.23542 | 0.58653 |  | -95.5 | 2.7 | 57.75613 | 0.04975639 | 5 | 1.23542 | 0.58653 | 0.823530972 | 0.04941185832 | 0.1128125 | 0.04975639
9 | -2157.7 | 28134.2 | 5696.3 | 2.81342 | -0.21577 | 3.02919 | 0.56963 |  | -95.1 | 3.1 | 64.33535 | 0.04010011 | 8 | 3.02919 | 0.56963 | 1.262036 | 0.07572218 | 0.1728817 | 0.04010011
10 | 1079 | 29771.6 | 5680.2 | 2.97716 | 0.1079 | 2.86926 | 0.56802 |  | -94.4 | 3.8 | 76.02515 | 0.02871642 | 14 | 2.86926 | 0.56802 | 0.6830888 | 0.04098533 | 0.09357381 | 0.02871642
11 | 0 | 0 | 0 | 0 | 0 | 0 | 0 |  | -93.3 | 4.9 | 94.67134 | 0.01851859 | 21 | 0 | 0 | 0 | 0 | 0 | 0.01851859
P8 | Ref, A | Gylis, A | Ra, A | Gylis, um | Ref, um | GylisT, um | Ra, um | P | z, mm | Z, mm | w0, μm | F0, J/cm2 | Nscan | Gylis, μm | Ra, μm | Rate, μm3/μs | Rate, mm3/min | Eff, μm3/μJ | F0, J/cm2
1 | 7573 | 40110.7 | 9548.4 | 4.01107 | 0.7573 | 3.25377 | 0.95484 | 8 | -98.2 | 0 | 21.65482 | 0.3097019 | 3 | 3.25377 | 0.95484 | 3.61493847 | 0.2168963082 | 0.4951971 | 0.3097019
2 | 3943.6 | 49179.2 | 7526.4 | 4.91792 | 0.39436 | 4.52356 | 0.75264 |  | -98 | 0.2 | 22.99235 | 0.2747174 | 3 | 4.52356 | 0.75264 | 5.02567516 | 0.3015405096 | 0.6884487 | 0.2747174
3 | 5294 | 54634.9 | 5797.6 | 5.46349 | 0.5294 | 4.93409 | 0.57976 |  | -97.8 | 0.4 | 24.75455 | 0.236997 | 3 | 4.93409 | 0.57976 | 5.48177399 | 0.3289064394 | 0.7509279 | 0.236997
4 | 6942 | 44446.4 | 5723.5 | 4.44464 | 0.6942 | 3.75044 | 0.57235 |  | -97.2 | 1 | 31.8079 | 0.1435433 | 3 | 3.75044 | 0.57235 | 4.16673884 | 0.2500043304 | 0.5707861 | 0.1435433
5 | 5820.2 | 28701.9 | 6178.5 | 2.87019 | 0.58202 | 2.28817 | 0.61785 |  | -96.8 | 1.4 | 37.41424 | 0.1037479 | 3 | 2.28817 | 0.61785 | 2.54215687 | 0.1525294122 | 0.3482407 | 0.1037479
6 | 3830.7 | 28231.4 | 5073.2 | 2.82314 | 0.38307 | 2.44007 | 0.50732 |  | -96.3 | 1.9 | 44.97006 | 0.07181349 | 4 | 2.44007 | 0.50732 | 2.033188 | 0.1219913 | 0.2785189 | 0.07181349
7 | 2465.6 | 18935.5 | 5501.9 | 1.89355 | 0.24656 | 1.64699 | 0.55019 |  | -95.8 | 2.4 | 52.89072 | 0.05191513 | 4 | 1.64699 | 0.55019 | 1.372354 | 0.08234126505 | 0.1879938 | 0.05191513
8 | -2560.3 | 19437.2 | 5811.1 | 1.94372 | -0.25603 | 2.19975 | 0.58111 |  | -95.5 | 2.7 | 57.75613 | 0.04353684 | 5 | 2.19975 | 0.58111 | 1.46635335 | 0.087981201 | 0.2008703 | 0.04353684
9 | 2930.9 | 33667.7 | 4401.2 | 3.36677 | 0.29309 | 3.07368 | 0.44012 |  | -95.1 | 3.1 | 64.33535 | 0.0350876 | 8 | 3.07368 | 0.44012 | 1.28057193 | 0.0768343158 | 0.1754208 | 0.0350876
10 | 3368.2 | 17453.7 | 5064.1 | 1.74537 | 0.33682 | 1.40855 | 0.50641 |  | -94.4 | 3.8 | 76.02515 | 0.02512687 | 14 | 1.40855 | 0.50641 | 0.3353355 | 0.02012013 | 0.04593637 | 0.02512687
11 | 0 | 0 | 0 | 0 | 0 | 0 | 0 |  | -93.3 | 4.9 | 94.67134 | 0.01620377 | 21 | 0 | 0 | 0 | 0 | 0 | 0.01620377
P9 | Ref, A | Gylis, A | Ra, A | Gylis, um | Ref, um | GylisT, um | Ra, um | P | z, mm | Z, mm | w0, μm | F0, J/cm2 | Nscan | Gylis, μm | Ra, μm | Rate, μm3/μs | Rate, mm3/min | Eff, μm3/μJ | F0, J/cm2
1 | -1958.7 | 32673.3 | 9715.2 | 3.26733 | -0.19587 | 3.4632 | 0.97152 | 9 | -98.2 | 0 | 21.65482 | 0.2752906 | 3 | 3.4632 | 0.97152 | 3.8476152 | 0.230856912 | 0.5270706 | 0.2752906
2 | 367.4 | 42126.4 | 7162.1 | 4.21264 | 0.03674 | 4.1759 | 0.71621 |  | -98 | 0.2 | 22.99235 | 0.2441933 | 3 | 4.1759 | 0.71621 | 4.6394249 | 0.278365494 | 0.6355377 | 0.2441933
3 | 731.6 | 46717 | 4868 | 4.6717 | 0.07316 | 4.59854 | 0.4868 |  | -97.8 | 0.4 | 24.75455 | 0.210664 | 3 | 4.59854 | 0.4868 | 5.10897794 | 0.3065386764 | 0.69986 | 0.210664
4 | 1525.7 | 36356.3 | 5673.6 | 3.63563 | 0.15257 | 3.48306 | 0.56736 |  | -97.2 | 1 | 31.8079 | 0.1275941 | 3 | 3.48306 | 0.56736 | 3.86967966 | 0.2321807796 | 0.5300931 | 0.1275941
5 | 1329.7 | 23166.9 | 4534.4 | 2.31669 | 0.13297 | 2.18372 | 0.45344 |  | -96.8 | 1.4 | 37.41424 | 0.09222032 | 3 | 2.18372 | 0.45344 | 2.42611292 | 0.1455667752 | 0.3323442 | 0.09222032
6 | -729.8 | 20308 | 5575.3 | 2.0308 | -0.07298 | 2.10378 | 0.55753 |  | -96.3 | 1.9 | 44.97006 | 0.06383422 | 4 | 2.10378 | 0.55753 | 1.752974685 | 0.1051784811 | 0.2401335 | 0.06383422
7 | 1813.1 | 15891.6 | 5257.4 | 1.58916 | 0.18131 | 1.40785 | 0.52574 |  | -95.8 | 2.4 | 52.89072 | 0.04614679 | 4 | 1.40785 | 0.52574 | 1.173091 | 0.07038546075 | 0.1606974 | 0.04614679
8 | -817.4 | 16220.7 | 5305.7 | 1.62207 | -0.08174 | 1.70381 | 0.53057 |  | -95.5 | 2.7 | 57.75613 | 0.03869941 | 5 | 1.70381 | 0.53057 | 1.135759746 | 0.06814558476 | 0.1555835 | 0.03869941
9 | 998 | 29832.2 | 4637.2 | 2.98322 | 0.0998 | 2.88342 | 0.46372 |  | -95.1 | 3.1 | 64.33535 | 0.03118898 | 8 | 2.88342 | 0.46372 | 1.201305 | 0.07207829145 | 0.1645623 | 0.03118898
10 | 0 | 0 | 0 | 0 | 0 | 0 | 0 |  | -94.4 | 3.8 | 76.02515 | 0.022335 | 14 | 0 | 0 | 0 | 0 | 0 | 0.022335
11 | 0 | 0 | 0 | 0 | 0 | 0 | 0 |  | -93.3 | 4.9 | 94.67134 | 0.01440335 | 21 | 0 | 0 | 0 | 0 | 0 | 0.01440335
P10 | Ref, A | Gylis, A | Ra, A | Gylis, um | Ref, um | GylisT, um | Ra, um | P | z, mm | Z, mm | w0, μm | F0, J/cm2 | Nscan | Gylis, μm | Ra, μm | Rate, μm3/μs | Rate, mm3/min | Eff, μm3/μJ | F0, J/cm2
1 | 2560.3 | 35052.4 | 8883.3 | 3.50524 | 0.25603 | 3.24921 | 0.88833 | 10 | -98.2 | 0 | 21.65482 | 0.2477615 | 3 | 3.24921 | 0.88833 | 3.60987231 | 0.2165923386 | 0.4945031 | 0.2477615
2 | 4038.6 | 44640.5 | 7620.5 | 4.46405 | 0.40386 | 4.06019 | 0.76205 |  | -98 | 0.2 | 22.99235 | 0.2197739 | 3 | 4.06019 | 0.76205 | 4.51087109 | 0.2706522654 | 0.6179275 | 0.2197739
3 | 2523.8 | 50444.5 | 5725.9 | 5.04445 | 0.25238 | 4.79207 | 0.57259 |  | -97.8 | 0.4 | 24.75455 | 0.1895976 | 3 | 4.79207 | 0.57259 | 5.32398977 | 0.3194393862 | 0.7293137 | 0.1895976
4 | 4042.3 | 33587.7 | 4953 | 3.35877 | 0.40423 | 2.95454 | 0.4953 |  | -97.2 | 1 | 31.8079 | 0.1148347 | 3 | 2.95454 | 0.4953 | 3.28249394 | 0.1969496364 | 0.4496567 | 0.1148347
5 | 3042.7 | 24914.4 | 4806.3 | 2.49144 | 0.30427 | 2.18717 | 0.48063 |  | -96.8 | 1.4 | 37.41424 | 0.08299829 | 3 | 2.18717 | 0.48063 | 2.42994587 | 0.1457967522 | 0.3328693 | 0.08299829
6 | 3203 | 22289.2 | 5348.9 | 2.22892 | 0.3203 | 1.90862 | 0.53489 |  | -96.3 | 1.9 | 44.97006 | 0.0574508 | 4 | 1.90862 | 0.53489 | 1.590357615 | 0.0954214569 | 0.2178572 | 0.0574508
7 | 5941.3 | 18114.6 | 5630 | 1.81146 | 0.59413 | 1.21733 | 0.563 |  | -95.8 | 2.4 | 52.89072 | 0.04153211 | 4 | 1.21733 | 0.563 | 1.01434 | 0.06086041335 | 0.1389507 | 0.04153211
8 | 5021.4 | 20089 | 5575.2 | 2.0089 | 0.50214 | 1.50676 | 0.55752 |  | -95.5 | 2.7 | 57.75613 | 0.03482947 | 5 | 1.50676 | 0.55752 | 1.004406216 | 0.06026437296 | 0.1375899 | 0.03482947
9 | 4720.5 | 34033.6 | 4019 | 3.40336 | 0.47205 | 2.93131 | 0.4019 |  | -95.1 | 3.1 | 64.33535 | 0.02807008 | 8 | 2.93131 | 0.4019 | 1.221257 | 0.07327542 | 0.1672955 | 0.02807008
10 | 0 | 0 | 0 | 0 | 0 | 0 | 0 |  | -94.4 | 3.8 | 76.02515 | 0.0201015 | 14 | 0 | 0 | 0 | 0 | 0 | 0.0201015
11 | 0 | 0 | 0 | 0 | 0 | 0 | 0 |  | -93.3 | 4.9 | 94.67134 | 0.01296301 | 21 | 0 | 0 | 0 | 0 | 0 | 0.01296301
P15 | Ref, A | Gylis, A | Ra, A | Gylis, um | Ref, um | GylisT, um | Ra, um | P | z, mm | Z, mm | w0, μm | F0, J/cm2 | Nscan | Gylis, μm | Ra, μm | Rate, μm3/μs | Rate, mm3/min | Eff, μm3/μJ | F0, J/cm2
1 | 15431.7 | 43198.5 | 10102.5 | 4.31985 | 1.54317 | 2.77668 | 1.01025 | 15 | -98.2 | 0 | 21.65482 | 0.1651743 | 3 | 2.77668 | 1.01025 | 3.08489148 | 0.1850934888 | 0.4225879 | 0.1651743
2 | 8210.2 | 48049 | 9044.6 | 4.8049 | 0.82102 | 3.98388 | 0.90446 |  | -98 | 0.2 | 22.99235 | 0.146516 | 3 | 3.98388 | 0.90446 | 4.42609068 | 0.2655654408 | 0.6063138 | 0.146516
3 | 8181.4 | 54974.1 | 9362.6 | 5.49741 | 0.81814 | 4.67927 | 0.93626 |  | -97.8 | 0.4 | 24.75455 | 0.1263984 | 3 | 4.67927 | 0.93626 | 5.19866897 | 0.3119201382 | 0.7121464 | 0.1263984
4 | 12094.3 | 32624.8 | 20600.8 | 3.26248 | 1.20943 | 2.05305 | 2.06008 |  | -97.2 | 1 | 31.8079 | 0.07655644 | 3 | 2.05305 | 2.06008 | 2.28093855 | 0.136856313 | 0.3124573 | 0.07655644
5 | 10687.5 | 5678.2 | 27076.9 | 0.56782 | 1.06875 | -0.50093 | 2.70769 |  | -96.8 | 1.4 | 37.41424 | 0.05533219 | 3 | -0.50093 | 2.70769 | -0.55653323 | -0.0333919938 | -0.07623743 | 0.05533219
6 | 12877.5 | 26649.7 | 9195.2 | 2.66497 | 1.28775 | 1.37722 | 0.91952 |  | -96.3 | 1.9 | 44.97006 | 0.03830053 | 4 | 1.37722 | 0.91952 | 1.147568565 | 0.0688541139 | 0.1572012 | 0.03830053
7 | 13466.4 | 23064.1 | 6106.1 | 2.30641 | 1.34664 | 0.95977 | 0.61061 |  | -95.8 | 2.4 | 52.89072 | 0.02768807 | 4 | 0.95977 | 0.61061 | 0.7997283525 | 0.04798370115 | 0.1095518 | 0.02768807
8 | 13717.8 | 24138.6 | 6673.7 | 2.41386 | 1.37178 | 1.04208 | 0.66737 |  | -95.5 | 2.7 | 57.75613 | 0.02321965 | 5 | 1.04208 | 0.66737 | 0.694650528 | 0.04167903168 | 0.09515761 | 0.02321965
9 | 12541.4 | 35438.1 | 6698.9 | 3.54381 | 1.25414 | 2.28967 | 0.66989 |  | -95.1 | 3.1 | 64.33535 | 0.01871339 | 8 | 2.28967 | 0.66989 | 0.9539338 | 0.05723603 | 0.1306759 | 0.01871339
10 | 0 | 0 | 0 | 0 | 0 | 0 | 0 |  | -94.4 | 3.8 | 76.02515 | 0.013401 | 14 | 0 | 0 | 0 | 0 | 0 | 0.013401
11 | 0 | 0 | 0 | 0 | 0 | 0 | 0 |  | -93.3 | 4.9 | 94.67134 | 0.008642009 | 21 | 0 | 0 | 0 | 0 | 0 | 0.008642009
P20 | Ref, A | Gylis, A | Ra, A | Gylis, um | Ref, um | GylisT, um | Ra, um | P | z, mm | Z, mm | w0, μm | F0, J/cm2 | Nscan | Gylis, μm | Ra, μm | Rate, μm3/μs | Rate, mm3/min | Eff, μm3/μJ | F0, J/cm2
1 | 8382 | 34850.7 | 10558.1 | 3.48507 | 0.8382 | 2.64687 | 1.05581 | 20 | -98.2 | 0 | 21.65482 | 0.1238808 | 3 | 2.64687 | 1.05581 | 2.94067257 | 0.1764403542 | 0.4028319 | 0.1238808
2 | 1373.2 | 43557.4 | 12414.2 | 4.35574 | 0.13732 | 4.21842 | 1.24142 |  | -98 | 0.2 | 22.99235 | 0.109887 | 3 | 4.21842 | 1.24142 | 4.68666462 | 0.2811998772 | 0.6420089 | 0.109887
3 | 2714.2 | 40411.9 | 10883.2 | 4.04119 | 0.27142 | 3.76977 | 1.08832 |  | -97.8 | 0.4 | 24.75455 | 0.0947988 | 3 | 3.76977 | 1.08832 | 4.18821447 | 0.2512928682 | 0.573728 | 0.0947988
4 | 1261.9 | 3794.2 | 35824.5 | 0.37942 | 0.12619 | 0.25323 | 3.58245 |  | -97.2 | 1 | 31.8079 | 0.05741733 | 3 | 0.25323 | 3.58245 | 0.28133853 | 0.0168803118 | 0.03853952 | 0.05741733
5 | -2399.9 | 18405.7 | 33169.2 | 1.84057 | -0.23999 | 2.08056 | 3.31692 |  | -96.8 | 1.4 | 37.41424 | 0.04149914 | 3 | 2.08056 | 3.31692 | 2.31150216 | 0.1386901296 | 0.3166441 | 0.04149914
6 | -711.9 | 11100.2 | 6606.4 | 1.11002 | -0.07119 | 1.18121 | 0.66064 |  | -96.3 | 1.9 | 44.97006 | 0.0287254 | 4 | 1.18121 | 0.66064 | 0.9842432325 | 0.05905459395 | 0.1348278 | 0.0287254
7 | -1524 | 7346.2 | 4745.7 | 0.73462 | -0.1524 | 0.88702 | 0.47457 |  | -95.8 | 2.4 | 52.89072 | 0.02076605 | 4 | 0.88702 | 0.47457 | 0.739109415 | 0.0443465649 | 0.1012479 | 0.02076605
8 | 370 | 9490.2 | 5200.8 | 0.94902 | 0.037 | 0.91202 | 0.52008 |  | -95.5 | 2.7 | 57.75613 | 0.01741474 | 5 | 0.91202 | 0.52008 | 0.607952532 | 0.03647715192 | 0.08328117 | 0.01741474
9 | -7126.7 | 9617 | 4862.3 | 0.9617 | -0.71267 | 1.67437 | 0.48623 |  | -95.1 | 3.1 | 64.33535 | 0.01403504 | 8 | 1.67437 | 0.48623 | 0.6975844 | 0.04185506 | 0.09555951 | 0.01403504
10 | 0 | 0 | 0 | 0 | 0 | 0 | 0 |  | -94.4 | 3.8 | 76.02515 | 0.01005075 | 14 | 0 | 0 | 0 | 0 | 0 | 0.01005075
11 | 0 | 0 | 0 | 0 | 0 | 0 | 0 |  | -93.3 | 4.9 | 94.67134 | 0.006481507 | 21 | 0 | 0 | 0 | 0 | 0 | 0.006481507
P25 | Ref, A | Gylis, A | Ra, A | Gylis, um | Ref, um | GylisT, um | Ra, um | P | z, mm | Z, mm | w0, μm | F0, J/cm2 | Nscan | Gylis, μm | Ra, μm | Rate, μm3/μs | Rate, mm3/min | Eff, μm3/μJ | F0, J/cm2
1 | 1436.4 | 33994.2 | 9981.4 | 3.39942 | 0.14364 | 3.25578 | 0.99814 | 25 | -98.2 | 0 | 21.65482 | 0.0991046 | 3 | 3.25578 | 0.99814 | 3.61717158 | 0.2170302948 | 0.495503 | 0.0991046
2 | 1116.1 | 41311.6 | 8498.1 | 4.13116 | 0.11161 | 4.01955 | 0.84981 |  | -98 | 0.2 | 22.99235 | 0.08790958 | 3 | 4.01955 | 0.84981 | 4.46572005 | 0.267943203 | 0.6117425 | 0.08790958
3 | -8075.2 | 40155.3 | 11962.1 | 4.01553 | -0.80752 | 4.82305 | 1.19621 |  | -97.8 | 0.4 | 24.75455 | 0.07583904 | 3 | 4.82305 | 1.19621 | 5.35840855 | 0.321504513 | 0.7340286 | 0.07583904
4 | -866 | 10783.3 | 36325.5 | 1.07833 | -0.0866 | 1.16493 | 3.63255 |  | -97.2 | 1 | 31.8079 | 0.04593387 | 3 | 1.16493 | 3.63255 | 1.29423723 | 0.0776542338 | 0.1772928 | 0.04593387
5 | -2632.4 | 36154.7 | 27853.8 | 3.61547 | -0.26324 | 3.87871 | 2.78538 |  | -96.8 | 1.4 | 37.41424 | 0.03319931 | 3 | 3.87871 | 2.78538 | 4.30924681 | 0.2585548086 | 0.5903078 | 0.03319931
6 | 0 | 0 | 0 | 0 | 0 | 0 | 0 |  | -96.3 | 1.9 | 44.97006 | 0.02298032 | 4 | 0 | 0 | 0 | 0 | 0 | 0.02298032
7 | 0 | 0 | 0 | 0 | 0 | 0 | 0 |  | -95.8 | 2.4 | 52.89072 | 0.01661284 | 4 | 0 | 0 | 0 | 0 | 0 | 0.01661284
8 | 0 | 0 | 0 | 0 | 0 | 0 | 0 |  | -95.5 | 2.7 | 57.75613 | 0.01393179 | 5 | 0 | 0 | 0 | 0 | 0 | 0.01393179
9 | 0 | 0 | 0 | 0 | 0 | 0 | 0 |  | -95.1 | 3.1 | 64.33535 | 0.01122803 | 8 | 0 | 0 | 0 | 0 | 0 | 0.01122803
10 | 0 | 0 | 0 | 0 | 0 | 0 | 0 |  | -94.4 | 3.8 | 76.02515 | 0.008040599 | 14 | 0 | 0 | 0 | 0 | 0 | 0.008040599
11 | 0 | 0 | 0 | 0 | 0 | 0 | 0 |  | -93.3 | 4.9 | 94.67134 | 0.005185205 | 21 | 0 | 0 | 0 | 0 | 0 | 0.005185205

## FeN5
[8 empty] | f, mm | 100 | Wavelenght nm | 1030 | Pharos burst | P= | 4,88 GHz | 205 ps | N= | 46,68 MHz | 15,46 ns |  |  | Power, W | 7.3
[21 empty] | Pulse rep | 100000
[10 empty] | μ | [10 empty] | Speed, mm/s | 0.3333
P2 | Ref, A | Gylis, A | Ra, A | Gylis, um | Ref, um | GylisT, um | Ra, um | P | z, mm | Z, mm | w0, μm | F0, J/cm2 | Nscan | Gylis, μm | Ra, μm | Rate, μm3/μs | Rate, mm3/min | Eff, μm3/μJ | F0, J/cm2 |  | hatch, m | 1e-05
1 | 848.7 | 104649.6 | 6115.3 | 10.46496 | 0.08487 | 10.38009 | 0.61153 | 2 | -98.2 | 0 | 21.65482 | 0.991046 | 3 | 10.38009 | 0.61153 | 11.53227999 | 0.6919367994 | 1.579764 | 0.991046
2 | 1149.4 | 121814.8 | 5318.7 | 12.18148 | 0.11494 | 12.06654 | 0.53187 |  | -98 | 0.2 | 22.99235 | 0.8790958 | 3 | 12.06654 | 0.53187 | 13.40592594 | 0.8043555564 | 1.836428 | 0.8790958
3 | 1415.6 | 126134.2 | 4245.9 | 12.61342 | 0.14156 | 12.47186 | 0.42459 |  | -97.8 | 0.4 | 24.75455 | 0.7583904 | 3 | 12.47186 | 0.42459 | 13.85623646 | 0.8313741876 | 1.898115 | 0.7583904 |  | N | 5
4 | 2011.4 | 117381.1 | 4472.9 | 11.73811 | 0.20114 | 11.53697 | 0.44729 |  | -97.2 | 1 | 31.8079 | 0.4593387 | 3 | 11.53697 | 0.44729 | 12.81757367 | 0.7690544202 | 1.755832 | 0.4593387
5 | 6741.2 | 97012.1 | 4183.6 | 9.70121 | 0.67412 | 9.02709 | 0.41836 |  | -96.8 | 1.4 | 37.41424 | 0.3319931 | 3 | 9.02709 | 0.41836 | 10.02909699 | 0.6017458194 | 1.373849 | 0.3319931
6 | 7830.1 | 96086.3 | 5045.6 | 9.60863 | 0.78301 | 8.82562 | 0.50456 |  | -96.3 | 1.9 | 44.97006 | 0.2298032 | 4 | 8.82562 | 0.50456 | 7.353947865 | 0.4412368719 | 1.00739 | 0.2298032
7 | 11459.8 | 72401.6 | 5261.5 | 7.24016 | 1.14598 | 6.09418 | 0.52615 |  | -95.8 | 2.4 | 52.89072 | 0.1661284 | 4 | 6.09418 | 0.52615 | 5.077975485 | 0.3046785291 | 0.6956131 | 0.1661284 | F0 | Rate1 | Rate2 | Eff | Rr | Ra | F0 | Rate1 | Rate2 | Eff | Rr | Ra | F0 | Rate1 | Rate2 | Eff | Rr | Ra | F0 | Rate1 | Rate2 | Eff | Rr | Ra | F0 | Rate1 | Rate2 | Eff | Rr | Ra | F0 | Rate1 | Rate2 | Eff | Rr | Ra | F0 | Rate1 | Rate2 | Eff | Rr | Ra | F0 | Rate1 | Rate2 | Eff | Rr | Ra | F0 | Rate1 | Rate2 | Eff | Rr | Ra | F0 | Rate1 | Rate2 | Eff | Rr | Ra | F0 | Rate1 | Rate2 | Eff | Rr | Ra | F0 | Rate1 | Rate2 | Eff | Rr | Ra
8 | -1505 | 64846.9 | 6693.7 | 6.48469 | -0.1505 | 6.63519 | 0.66937 |  | -95.5 | 2.7 | 57.75613 | 0.1393179 | 5 | 6.63519 | 0.66937 | 4.423017654 | 0.2653811 | 0.6058928 | 0.1393179 | J/cm2 | μm3/μs | mm3/min | μm3/μJ | % | μm | J/cm2 | μm3/μs | mm3/min | μm3/μJ | % | μm | J/cm2 | μm3/μs | mm3/min | μm3/μJ | % | μm | J/cm2 | μm3/μs | mm3/min | μm3/μJ | % | μm | J/cm2 | μm3/μs | mm3/min | μm3/μJ | % | μm | J/cm2 | μm3/μs | mm3/min | μm3/μJ | % | μm | J/cm2 | μm3/μs | mm3/min | μm3/μJ | % | μm | J/cm2 | μm3/μs | mm3/min | μm3/μJ | % | μm | J/cm2 | μm3/μs | mm3/min | μm3/μJ | % | μm | J/cm2 | μm3/μs | mm3/min | μm3/μJ | % | μm | J/cm2 | μm3/μs | mm3/min | μm3/μJ | % | μm | J/cm2 | μm3/μs | mm3/min | μm3/μJ | % | μm
9 | 10331.4 | 74729.2 | 9363.9 | 7.47292 | 1.03314 | 6.43978 | 0.93639 |  | -95.1 | 3.1 | 64.33535 | 0.1122803 | 8 | 6.43978 | 0.93639 | 2.682973 | 0.1609784 | 0.3675306 | 0.1122803 | 2 | 2 | 2 | 2 | 2 | 2 | 3 | 3 | 3 | 3 | 3 | 3 | 4 | 4 | 4 | 4 | 4 | 4 | 5 | 5 | 5 | 5 | 5 | 5 | 6 | 6 | 6 | 6 | 6 | 6 | 7 | 7 | 7 | 7 | 7 | 7 | 8 | 8 | 8 | 8 | 8 | 8 | 9 | 9 | 9 | 9 | 9 | 9 | 10 | 10 | 10 | 10 | 10 | 10 | 15 | 15 | 15 | 15 | 15 | 15 | 20 | 20 | 20 | 20 | 20 | 20 | 25 | 25 | 25 | 25 | 25 | 25
10 | 16448.5 | 68753 | 13399.3 | 6.8753 | 1.64485 | 5.23045 | 1.33993 |  | -94.4 | 3.8 | 76.02515 | 0.08040599 | 14 | 5.23045 | 1.33993 | 1.245221 | 0.07471324 | 0.1705782 | 0.08040599 | 0.991046 | 11.53227999 | 0.6919367994 | 1.579764 | 5.891% | 0.61153 | 0.6606973 | 5.78129959 | 0.3468779754 | 0.7919588 | 18.63% | 0.9695 | 0.495523 | 3.3905498 | 0.203432988 | 0.4644589 | 36.58% | 1.11647 | 0.3964184 | 4.28949323 | 0.2573695938 | 0.5876018 | 28.29% | 1.09217 | 0.3303487 | 4.44175578 | 0.2665053468 | 0.6084597 | 28.63% | 1.14454 | 0.283156 | 3.84452662 | 0.2306715972 | 0.5266475 | 33.7% | 1.16631 | 0.2477615 | 4.12844267 | 0.2477065602 | 0.5655401 | 29.01% | 1.0779 | 0.2202324 | 3.33357772 | 0.2000146632 | 0.4566545 | 34.32% | 1.0298 | 0.1982092 | 2.79282069 | 0.1675692414 | 0.3825782 | 34.38% | 0.86415 | 0.1321395 | 3.41984687 | 0.2051908122 | 0.4684722 | 37.43% | 1.1523 | 0.0991046 | 3.2735615 | 0.19641369 | 0.4484331 | 47.17% | 1.38994 | 0.07928368 | 4.29359282 | 0.2576155692 | 0.5881634 | 38.19% | 1.47583
11 | 22260.5 | 63248.6 | 7238.2 | 6.32486 | 2.22605 | 4.09881 | 0.72382 |  | -93.3 | 4.9 | 94.67134 | 0.05185205 | 21 | 4.09881 | 0.72382 | 0.6505397 | 0.03903238 | 0.08911503 | 0.05185205 | 0.8790958 | 13.40592594 | 0.8043555564 | 1.836428 | 4.408% | 0.53187 | 0.5860639 | 7.79387609 | 0.4676325654 | 1.067654 | 7.099% | 0.49801 | 0.4395479 | 2.22547743 | 0.1335286458 | 0.3048599 | 38.65% | 0.77427 | 0.3516383 | 6.06319362 | 0.3637916172 | 0.8305745 | 14.24% | 0.77693 | 0.2930319 | 5.52562516 | 0.3315375096 | 0.756935 | 16.52% | 0.82161 | 0.2511702 | 5.5221144 | 0.331326864 | 0.756454 | 15.43% | 0.76681 | 0.2197739 | 5.58523031 | 0.3351138186 | 0.7651 | 19.11% | 0.96069 | 0.1953546 | 4.60495057 | 0.2762970342 | 0.6308151 | 11.81% | 0.48942 | 0.1758192 | 4.09019094 | 0.2454114564 | 0.5603001 | 17.1% | 0.62938 | 0.1172128 | 5.12630954 | 0.3075785724 | 0.7022342 | 28.77% | 1.32766 | 0.08790958 | 3.89076644 | 0.2334459864 | 0.5329817 | 28.37% | 0.99357 | 0.07032766 | 4.57016516 | 0.2742099096 | 0.62605 | 29.13% | 1.1983
[20 empty] | 0.7583904 | 13.85623646 | 0.8313741876 | 1.898115 | 3.404% | 0.42459 | 0.5055936 | 8.62209326 | 0.5173255956 | 1.181109 | 6.968% | 0.54073 | 0.3791952 | 6.39163855 | 0.383498313 | 0.8755669 | 10.8% | 0.6215 | 0.3033562 | 6.73128236 | 0.4038769416 | 0.9220935 | 11.01% | 0.66704 | 0.2527968 | 5.95123815 | 0.357074289 | 0.8152381 | 12.35% | 0.66143 | 0.216683 | 5.2491417 | 0.314948502 | 0.7190605 | 12.85% | 0.60732 | 0.1895976 | 5.3052472 | 0.318314832 | 0.7267462 | 16.91% | 0.80737 | 0.1685312 | 5.05710535 | 0.303426321 | 0.6927542 | 16.34% | 0.74367 | 0.1516781 | 4.73538197 | 0.2841229182 | 0.6486825 | 12.09% | 0.51535 | 0.1011187 | 4.6552011 | 0.279312066 | 0.6376988 | 25.76% | 1.07924 | 0.07583904 | 3.92511856 | 0.2355071136 | 0.5376875 | 27.62% | 0.9759 | 0.06067123 | 5.53319107 | 0.3319914642 | 0.7579714 | 31.59% | 1.57339
[20 empty] | 0.4593387 | 12.81757367 | 0.7690544202 | 1.755832 | 3.877% | 0.44729 | 0.3062258 | 7.70381843 | 0.4622291058 | 1.055318 | 6.137% | 0.42558 | 0.2296693 | 5.11324418 | 0.3067946508 | 0.7004444 | 10.81% | 0.4974 | 0.1837355 | 5.34027703 | 0.3204166218 | 0.7315448 | 12.9% | 0.61987 | 0.1531129 | 5.09754575 | 0.305852745 | 0.6982939 | 11.51% | 0.52801 | 0.1312396 | 4.58697459 | 0.2752184754 | 0.6283527 | 16.28% | 0.67231 | 0.1148347 | 3.4033263 | 0.204199578 | 0.4662091 | 19.74% | 0.60479 | 0.1020753 | 3.05543887 | 0.1833263322 | 0.4185533 | 25.96% | 0.71391 | 0.09186773 | 2.42325765 | 0.145395459 | 0.3319531 | 43.36% | 0.94568 | 0.06124515 | 2.9249297 | 0.175495782 | 0.4006753 | 71.52% | 1.88293 | 0.04593387 | 0.96264817 | 0.0577588902 | 0.1318696 | 263.2% | 2.28049 | 0.03674709 | -0.20014665 | -0.012008799 | -0.02741735 | -1472% | 2.65264
P3 | Ref, A | Gylis, A | Ra, A | Gylis, um | Ref, um | GylisT, um | Ra, um | P | z, mm | Z, mm | w0, μm | F0, J/cm2 | Nscan | Gylis, μm | Ra, μm | Rate, μm3/μs | Rate, mm3/min | Eff, μm3/μJ | F0, J/cm2 | 0.3319931 | 10.02909699 | 0.6017458194 | 1.373849 | 4.634% | 0.41836 | 0.2213288 | 6.69778571 | 0.4018671426 | 0.9175049 | 7.841% | 0.47272 | 0.1659966 | 3.75691316 | 0.2254147896 | 0.5146456 | 14.58% | 0.49313 | 0.1327973 | 3.24626423 | 0.1947758538 | 0.4446937 | 23.17% | 0.67702 | 0.1106644 | 2.93893941 | 0.1763363646 | 0.4025944 | 21.9% | 0.57927 | 0.09485518 | 2.26611781 | 0.1359670686 | 0.3104271 | 24.79% | 0.50563 | 0.08299829 | 2.86791318 | 0.1720747908 | 0.3928648 | 25.11% | 0.64816 | 0.07377625 | 1.82256217 | 0.1093537302 | 0.2496661 | 46.33% | 0.7601 | 0.06639863 | 0.79105422 | 0.0474632532 | 0.1083636 | 233.9% | 1.66514 | 0.04426575 | 1.8044862 | 0.108269172 | 0.2471899 | 76.58% | 1.24382 | 0.03319931 | 1.95684874 | 0.1174109244 | 0.2680615 | 74.01% | 1.3035 | 0.02655945 | 1.47325266 | 0.0883951596 | 0.2018154 | 65.9% | 0.87392
1 | -6134.9 | 45902 | 9695 | 4.5902 | -0.61349 | 5.20369 | 0.9695 | 3 | -98.2 | 0 | 21.65482 | 0.6606973 | 3 | 5.20369 | 0.9695 | 5.78129959 | 0.3468779754 | 0.7919588 | 0.6606973 | 0.2298032 | 7.353947865 | 0.4412368719 | 1.00739 | 5.717% | 0.50456 | 0.1532021 | 4.730710215 | 0.2838426129 | 0.6480425 | 11.62% | 0.65973 | 0.1149016 | 2.405376105 | 0.1443225663 | 0.3295036 | 17.11% | 0.49404 | 0.09192127 | 1.93607304 | 0.1161643824 | 0.2652155 | 24.79% | 0.57609 | 0.07660106 | 1.11375528 | 0.0668253168 | 0.1525692 | 37.49% | 0.50113 | 0.06565805 | 1.863172 | 0.1117903 | 0.255229 | 24.32% | 0.54388 | 0.0574508 | 1.72629402 | 0.1035776412 | 0.2364786 | 24.35% | 0.50441 | 0.05106737 | 1.838232825 | 0.1102939695 | 0.2518127 | 21.87% | 0.4824 | 0.04596064 | 1.307219265 | 0.0784331559 | 0.1790711 | 34.7% | 0.54445 | 0.03064042 | 1.55142 | 0.09308519055 | 0.2125233 | 33.02% | 0.61485
2 | -2695.5 | 67456.4 | 4980.1 | 6.74564 | -0.26955 | 7.01519 | 0.49801 |  | -98 | 0.2 | 22.99235 | 0.5860639 | 3 | 7.01519 | 0.49801 | 7.79387609 | 0.4676325654 | 1.067654 | 0.5860639 | 0.1661284 | 5.077975485 | 0.3046785291 | 0.6956131 | 8.634% | 0.52615 | 0.1107523 | 2.716811625 | 0.1630086975 | 0.372166 | 14.98% | 0.48833 | 0.08306421 | 1.37432922 | 0.0824597532 | 0.1882643 | 33.44% | 0.55152 | 0.06645137 | 1.396485 | 0.08378912025 | 0.1912994 | 41.15% | 0.68959 | 0.05537614 | 0.8545562025 | 0.05127337215 | 0.1170625 | 53.93% | 0.5531 | 0.04746527 | 1.078167 | 0.06469003035 | 0.1476941 | 43.15% | 0.55831 | 0.04153211 | 1.632053445 | 0.0979232067 | 0.223569 | 26.68% | 0.52254 | 0.03691743 | 1.27710561 | 0.0766263366 | 0.174946 | 29.45% | 0.45135 | 0.03322569 | 1.388011185 | 0.0832806711 | 0.1901385 | 36.47% | 0.60753
3 | -1772.6 | 75834 | 5407.3 | 7.5834 | -0.17726 | 7.76066 | 0.54073 |  | -97.8 | 0.4 | 24.75455 | 0.5055936 | 3 | 7.76066 | 0.54073 | 8.62209326 | 0.5173255956 | 1.181109 | 0.5055936 | 0.1393179 | 4.423017654 | 0.2653811 | 0.6058928 | 10.09% | 0.66937 | 0.09287859 | 1.251368184 | 0.07508209104 | 0.1714203 | 27.26% | 0.5118 | 0.06965894 | 1.214285226 | 0.07285711356 | 0.1663404 | 32.04% | 0.58372 | 0.05572716 | 0.453268002 | 0.02719608012 | 0.06209151 | 79.32% | 0.53935 | 0.0464393 | 1.417831536 | 0.08506989216 | 0.1942235 | 24.99% | 0.53149 | 0.03980511 | 0.51201546 | 0.0307209276 | 0.0701391 | 70.4% | 0.54072 | 0.03482947 | 0.932513406 | 0.05595080436 | 0.1277416 | 41.26% | 0.57726 | 0.03095953 | 0.612352092 | 0.03674112552 | 0.08388385 | 65.73% | 0.60384 | 0.02786358 | 1.281158538 | 0.07686951228 | 0.1755012 | 32.8% | 0.63046
4 | -5326 | 64015.3 | 4255.8 | 6.40153 | -0.5326 | 6.93413 | 0.42558 |  | -97.2 | 1 | 31.8079 | 0.3062258 | 3 | 6.93413 | 0.42558 | 7.70381843 | 0.4622291058 | 1.055318 | 0.3062258 | 0.1122803 | 2.682973 | 0.1609784 | 0.3675306 | 14.54% | 0.93639 | 0.07485354 | 1.60341 | 0.09620463 | 0.2196453 | 17.32% | 0.66672 | 0.05614016 | 0.8093149 | 0.04855889 | 0.1108651 | 27.52% | 0.53454 | 0.04491212 | 0.6844398825 | 0.04106639295 | 0.09375889 | 31.18% | 0.51226 | 0.03742677 | 0.64283571 | 0.0385701426 | 0.08805969 | 25.65% | 0.39577 | 0.03208009 | 1.074184 | 0.06445105425 | 0.1471485 | 15.57% | 0.40154 | 0.02807008 | 1.40189313 | 0.0841135878 | 0.1920402 | 12.45% | 0.4188 | 0.02495118 | 1.333229 | 0.07999375 | 0.1826341 | 11.79% | 0.3774 | 0.02245606 | 0.7455463 | 0.04473278 | 0.1021296 | 19.71% | 0.35272
5 | -12697.7 | 47588.4 | 4727.2 | 4.75884 | -1.26977 | 6.02861 | 0.47272 |  | -96.8 | 1.4 | 37.41424 | 0.2213288 | 3 | 6.02861 | 0.47272 | 6.69778571 | 0.4018671426 | 0.9175049 | 0.2213288 | 0.08040599 | 1.245221 | 0.07471324 | 0.1705782 | 25.62% | 1.33993 | 0.05360399 | 0.9522667 | 0.057136 | 0.1304475 | 16.21% | 0.64831 | 0.04020299 | 0.5760019 | 0.03456012 | 0.07890437 | 20.44% | 0.49456 | 0.03216239 | 1.026847305 | 0.0616108383 | 0.140664 | 12.25% | 0.52821 | 0.026802 | 0.5389842 | 0.03233905 | 0.07383345 | 15.41% | 0.34889 | 0.02297314 | 0.3890016 | 0.02334009 | 0.05328789 | 42.81% | 0.69946
6 | -17040.3 | 39733.9 | 6597.3 | 3.97339 | -1.70403 | 5.67742 | 0.65973 |  | -96.3 | 1.9 | 44.97006 | 0.1532021 | 4 | 5.67742 | 0.65973 | 4.730710215 | 0.2838426129 | 0.6480425 | 0.1532021 | 0.05185205 | 0.6505397 | 0.03903238 | 0.08911503 | 17.66% | 0.72382
7 | -14882.3 | 17722.7 | 4883.3 | 1.77227 | -1.48823 | 3.2605 | 0.48833 |  | -95.8 | 2.4 | 52.89072 | 0.1107523 | 4 | 3.2605 | 0.48833 | 2.716811625 | 0.1630086975 | 0.372166 | 0.1107523 |  |  |  | 1.898115 |  | 0.41836 |  |  |  | 1.181109 |  | 0.42558 |  |  |  | 0.8755669 |  | 0.49313 |  |  |  | 0.9220935 |  | 0.51226 |  |  |  | 0.8152381 |  | 0.34889 |  |  |  | 0.756454 |  | 0.40154 |  |  |  | 0.7651 |  | 0.4188 |  |  |  | 0.6927542 |  | 0.3774 |  |  |  | 0.6486825 |  | 0.35272 |  |  |  | 0.7022342 |  | 0.61485 |  |  |  | 0.5376875 |  | 0.9759 |  |  |  | 0.7579714 |  | 0.87392
8 | -1418.8 | 17353.6 | 5118 | 1.73536 | -0.14188 | 1.87724 | 0.5118 |  | -95.5 | 2.7 | 57.75613 | 0.09287859 | 5 | 1.87724 | 0.5118 | 1.251368184 | 0.07508209104 | 0.1714203 | 0.09287859
9 | -16574.9 | 21910.8 | 6667.2 | 2.19108 | -1.65749 | 3.84857 | 0.66672 |  | -95.1 | 3.1 | 64.33535 | 0.07485354 | 8 | 3.84857 | 0.66672 | 1.60341 | 0.09620463 | 0.2196453 | 0.07485354
10 | -15344.9 | 24654.3 | 6483.1 | 2.46543 | -1.53449 | 3.99992 | 0.64831 |  | -94.4 | 3.8 | 76.02515 | 0.05360399 | 14 | 3.99992 | 0.64831 | 0.9522667 | 0.057136 | 0.1304475 | 0.05360399
11 | 0 | 0 | 0 | 0 | 0 | 0 | 0 |  | -93.3 | 4.9 | 94.67134 | 0.03456804 | 21 | 0 | 0 | 0 | 0 | 0 | 0.03456804
P4 | Ref, A | Gylis, A | Ra, A | Gylis, um | Ref, um | GylisT, um | Ra, um | P | z, mm | Z, mm | w0, μm | F0, J/cm2 | Nscan | Gylis, μm | Ra, μm | Rate, μm3/μs | Rate, mm3/min | Eff, μm3/μJ | F0, J/cm2
1 | 6868.7 | 37386.7 | 11164.7 | 3.73867 | 0.68687 | 3.0518 | 1.11647 | 4 | -98.2 | 0 | 21.65482 | 0.495523 | 3 | 3.0518 | 1.11647 | 3.3905498 | 0.203432988 | 0.4644589 | 0.495523
2 | 34851 | 54882.3 | 7742.7 | 5.48823 | 3.4851 | 2.00313 | 0.77427 |  | -98 | 0.2 | 22.99235 | 0.4395479 | 3 | 2.00313 | 0.77427 | 2.22547743 | 0.1335286458 | 0.3048599 | 0.4395479
3 | 4644.5 | 62175 | 6215 | 6.2175 | 0.46445 | 5.75305 | 0.6215 |  | -97.8 | 0.4 | 24.75455 | 0.3791952 | 3 | 5.75305 | 0.6215 | 6.39163855 | 0.383498313 | 0.8755669 | 0.3791952
4 | 5530.8 | 51554.6 | 4974 | 5.15546 | 0.55308 | 4.60238 | 0.4974 |  | -97.2 | 1 | 31.8079 | 0.2296693 | 3 | 4.60238 | 0.4974 | 5.11324418 | 0.3067946508 | 0.7004444 | 0.2296693
5 | 4881.3 | 38696.9 | 4931.3 | 3.86969 | 0.48813 | 3.38156 | 0.49313 |  | -96.8 | 1.4 | 37.41424 | 0.1659966 | 3 | 3.38156 | 0.49313 | 3.75691316 | 0.2254147896 | 0.5146456 | 0.1659966
6 | 3323.3 | 32190.7 | 4940.4 | 3.21907 | 0.33233 | 2.88674 | 0.49404 |  | -96.3 | 1.9 | 44.97006 | 0.1149016 | 4 | 2.88674 | 0.49404 | 2.405376105 | 0.1443225663 | 0.3295036 | 0.1149016
7 | 4535.5 | 21029.1 | 5515.2 | 2.10291 | 0.45355 | 1.64936 | 0.55152 |  | -95.8 | 2.4 | 52.89072 | 0.08306421 | 4 | 1.64936 | 0.55152 | 1.37432922 | 0.0824597532 | 0.1882643 | 0.08306421
8 | 689.1 | 18905.2 | 5837.2 | 1.89052 | 0.06891 | 1.82161 | 0.58372 |  | -95.5 | 2.7 | 57.75613 | 0.06965894 | 5 | 1.82161 | 0.58372 | 1.214285226 | 0.07285711356 | 0.1663404 | 0.06965894
9 | -476.3 | 18949.2 | 5345.4 | 1.89492 | -0.04763 | 1.94255 | 0.53454 |  | -95.1 | 3.1 | 64.33535 | 0.05614016 | 8 | 1.94255 | 0.53454 | 0.8093149 | 0.04855889 | 0.1108651 | 0.05614016
10 | -1790.8 | 22403.7 | 4945.6 | 2.24037 | -0.17908 | 2.41945 | 0.49456 |  | -94.4 | 3.8 | 76.02515 | 0.04020299 | 14 | 2.41945 | 0.49456 | 0.5760019 | 0.03456012 | 0.07890437 | 0.04020299
11 | 0 | 0 | 0 | 0 | 0 | 0 | 0 |  | -93.3 | 4.9 | 94.67134 | 0.02592603 | 21 | 0 | 0 | 0 | 0 | 0 | 0.02592603
P5 | Ref, A | Gylis, A | Ra, A | Gylis, um | Ref, um | GylisT, um | Ra, um | P | z, mm | Z, mm | w0, μm | F0, J/cm2 | Nscan | Gylis, μm | Ra, μm | Rate, μm3/μs | Rate, mm3/min | Eff, μm3/μJ | F0, J/cm2
1 | 5389.4 | 43998.7 | 10921.7 | 4.39987 | 0.53894 | 3.86093 | 1.09217 | 5 | -98.2 | 0 | 21.65482 | 0.3964184 | 3 | 3.86093 | 1.09217 | 4.28949323 | 0.2573695938 | 0.5876018 | 0.3964184
2 | 3433.4 | 58007.6 | 7769.3 | 5.80076 | 0.34334 | 5.45742 | 0.77693 |  | -98 | 0.2 | 22.99235 | 0.3516383 | 3 | 5.45742 | 0.77693 | 6.06319362 | 0.3637916172 | 0.8305745 | 0.3516383
3 | 6278.2 | 66865.8 | 6670.4 | 6.68658 | 0.62782 | 6.05876 | 0.66704 |  | -97.8 | 0.4 | 24.75455 | 0.3033562 | 3 | 6.05876 | 0.66704 | 6.73128236 | 0.4038769416 | 0.9220935 | 0.3033562
4 | 7578.5 | 55645.8 | 6198.7 | 5.56458 | 0.75785 | 4.80673 | 0.61987 |  | -97.2 | 1 | 31.8079 | 0.1837355 | 3 | 4.80673 | 0.61987 | 5.34027703 | 0.3204166218 | 0.7315448 | 0.1837355
5 | 13622.6 | 42841.9 | 6770.2 | 4.28419 | 1.36226 | 2.92193 | 0.67702 |  | -96.8 | 1.4 | 37.41424 | 0.1327973 | 3 | 2.92193 | 0.67702 | 3.24626423 | 0.1947758538 | 0.4446937 | 0.1327973
6 | 9716 | 32951.2 | 5760.9 | 3.29512 | 0.9716 | 2.32352 | 0.57609 |  | -96.3 | 1.9 | 44.97006 | 0.09192127 | 4 | 2.32352 | 0.57609 | 1.93607304 | 0.1161643824 | 0.2652155 | 0.09192127
7 | 12271.7 | 29031.2 | 6895.9 | 2.90312 | 1.22717 | 1.67595 | 0.68959 |  | -95.8 | 2.4 | 52.89072 | 0.06645137 | 4 | 1.67595 | 0.68959 | 1.396485 | 0.08378912025 | 0.1912994 | 0.06645137
8 | 19790.9 | 26590.6 | 5393.5 | 2.65906 | 1.97909 | 0.67997 | 0.53935 |  | -95.5 | 2.7 | 57.75613 | 0.05572716 | 5 | 0.67997 | 0.53935 | 0.453268002 | 0.02719608012 | 0.06209151 | 0.05572716
9 | 13579.5 | 30007.7 | 5122.6 | 3.00077 | 1.35795 | 1.64282 | 0.51226 |  | -95.1 | 3.1 | 64.33535 | 0.04491212 | 8 | 1.64282 | 0.51226 | 0.6844398825 | 0.04106639295 | 0.09375889 | 0.04491212
10 | 6141 | 49272.9 | 5282.1 | 4.92729 | 0.6141 | 4.31319 | 0.52821 |  | -94.4 | 3.8 | 76.02515 | 0.03216239 | 14 | 4.31319 | 0.52821 | 1.026847305 | 0.0616108383 | 0.140664 | 0.03216239
11 | 0 | 0 | 0 | 0 | 0 | 0 | 0 |  | -93.3 | 4.9 | 94.67134 | 0.02074082 | 21 | 0 | 0 | 0 | 0 | 0 | 0.02074082
P6 | Ref, A | Gylis, A | Ra, A | Gylis, um | Ref, um | GylisT, um | Ra, um | P | z, mm | Z, mm | w0, μm | F0, J/cm2 | Nscan | Gylis, μm | Ra, μm | Rate, μm3/μs | Rate, mm3/min | Eff, μm3/μJ | F0, J/cm2
1 | -3841.1 | 36138.7 | 11445.4 | 3.61387 | -0.38411 | 3.99798 | 1.14454 | 6 | -98.2 | 0 | 21.65482 | 0.3303487 | 3 | 3.99798 | 1.14454 | 4.44175578 | 0.2665053468 | 0.6084597 | 0.3303487
2 | -1784.3 | 47951.3 | 8216.1 | 4.79513 | -0.17843 | 4.97356 | 0.82161 |  | -98 | 0.2 | 22.99235 | 0.2930319 | 3 | 4.97356 | 0.82161 | 5.52562516 | 0.3315375096 | 0.756935 | 0.2930319
3 | -588 | 52978.5 | 6614.3 | 5.29785 | -0.0588 | 5.35665 | 0.66143 |  | -97.8 | 0.4 | 24.75455 | 0.2527968 | 3 | 5.35665 | 0.66143 | 5.95123815 | 0.357074289 | 0.8152381 | 0.2527968
4 | -1004.2 | 44878.3 | 5280.1 | 4.48783 | -0.10042 | 4.58825 | 0.52801 |  | -97.2 | 1 | 31.8079 | 0.1531129 | 3 | 4.58825 | 0.52801 | 5.09754575 | 0.305852745 | 0.6982939 | 0.1531129
5 | 3755.6 | 30208.7 | 5792.7 | 3.02087 | 0.37556 | 2.64531 | 0.57927 |  | -96.8 | 1.4 | 37.41424 | 0.1106644 | 3 | 2.64531 | 0.57927 | 2.93893941 | 0.1763363646 | 0.4025944 | 0.1106644
6 | 8704.3 | 22070.7 | 5011.3 | 2.20707 | 0.87043 | 1.33664 | 0.50113 |  | -96.3 | 1.9 | 44.97006 | 0.07660106 | 4 | 1.33664 | 0.50113 | 1.11375528 | 0.0668253168 | 0.1525692 | 0.07660106
7 | 8652.8 | 18908.5 | 5531 | 1.89085 | 0.86528 | 1.02557 | 0.5531 |  | -95.8 | 2.4 | 52.89072 | 0.05537614 | 4 | 1.02557 | 0.5531 | 0.8545562025 | 0.05127337215 | 0.1170625 | 0.05537614
8 | -2347 | 18922.6 | 5314.9 | 1.89226 | -0.2347 | 2.12696 | 0.53149 |  | -95.5 | 2.7 | 57.75613 | 0.0464393 | 5 | 2.12696 | 0.53149 | 1.417831536 | 0.08506989216 | 0.1942235 | 0.0464393
9 | 9100 | 24529.6 | 3957.7 | 2.45296 | 0.91 | 1.54296 | 0.39577 |  | -95.1 | 3.1 | 64.33535 | 0.03742677 | 8 | 1.54296 | 0.39577 | 0.64283571 | 0.0385701426 | 0.08805969 | 0.03742677
10 | 9360.4 | 32000 | 3488.9 | 3.2 | 0.93604 | 2.26396 | 0.34889 |  | -94.4 | 3.8 | 76.02515 | 0.026802 | 14 | 2.26396 | 0.34889 | 0.5389842 | 0.03233905 | 0.07383345 | 0.026802
11 | 0 | 0 | 0 | 0 | 0 | 0 | 0 |  | -93.3 | 4.9 | 94.67134 | 0.01728402 | 21 | 0 | 0 | 0 | 0 | 0 | 0.01728402
P7 | Ref, A | Gylis, A | Ra, A | Gylis, um | Ref, um | GylisT, um | Ra, um | P | z, mm | Z, mm | w0, μm | F0, J/cm2 | Nscan | Gylis, μm | Ra, μm | Rate, μm3/μs | Rate, mm3/min | Eff, μm3/μJ | F0, J/cm2
1 | 6838.7 | 41442.9 | 11663.1 | 4.14429 | 0.68387 | 3.46042 | 1.16631 | 7 | -98.2 | 0 | 21.65482 | 0.283156 | 3 | 3.46042 | 1.16631 | 3.84452662 | 0.2306715972 | 0.5266475 | 0.283156
2 | 4473.7 | 54177.7 | 7668.1 | 5.41777 | 0.44737 | 4.9704 | 0.76681 |  | -98 | 0.2 | 22.99235 | 0.2511702 | 3 | 4.9704 | 0.76681 | 5.5221144 | 0.331326864 | 0.756454 | 0.2511702
3 | 14968.9 | 62215.9 | 6073.2 | 6.22159 | 1.49689 | 4.7247 | 0.60732 |  | -97.8 | 0.4 | 24.75455 | 0.216683 | 3 | 4.7247 | 0.60732 | 5.2491417 | 0.314948502 | 0.7190605 | 0.216683
4 | 7380.8 | 48667.7 | 6723.1 | 4.86677 | 0.73808 | 4.12869 | 0.67231 |  | -97.2 | 1 | 31.8079 | 0.1312396 | 3 | 4.12869 | 0.67231 | 4.58697459 | 0.2752184754 | 0.6283527 | 0.1312396
5 | 18190.1 | 38587.2 | 5056.3 | 3.85872 | 1.81901 | 2.03971 | 0.50563 |  | -96.8 | 1.4 | 37.41424 | 0.09485518 | 3 | 2.03971 | 0.50563 | 2.26611781 | 0.1359670686 | 0.3104271 | 0.09485518
6 | 12189.9 | 34550.2 | 5438.8 | 3.45502 | 1.21899 | 2.23603 | 0.54388 |  | -96.3 | 1.9 | 44.97006 | 0.06565805 | 4 | 2.23603 | 0.54388 | 1.863172 | 0.1117903 | 0.255229 | 0.06565805
7 | 16398.5 | 29337.8 | 5583.1 | 2.93378 | 1.63985 | 1.29393 | 0.55831 |  | -95.8 | 2.4 | 52.89072 | 0.04746527 | 4 | 1.29393 | 0.55831 | 1.078167 | 0.06469003035 | 0.1476941 | 0.04746527
8 | 23214.3 | 30895.3 | 5407.2 | 3.08953 | 2.32143 | 0.7681 | 0.54072 |  | -95.5 | 2.7 | 57.75613 | 0.03980511 | 5 | 0.7681 | 0.54072 | 0.51201546 | 0.0307209276 | 0.0701391 | 0.03980511
9 | 19972.3 | 45755.3 | 4015.4 | 4.57553 | 1.99723 | 2.5783 | 0.40154 |  | -95.1 | 3.1 | 64.33535 | 0.03208009 | 8 | 2.5783 | 0.40154 | 1.074184 | 0.06445105425 | 0.1471485 | 0.03208009
10 | 7372.8 | 23712.5 | 6994.6 | 2.37125 | 0.73728 | 1.63397 | 0.69946 |  | -94.4 | 3.8 | 76.02515 | 0.02297314 | 14 | 1.63397 | 0.69946 | 0.3890016 | 0.02334009 | 0.05328789 | 0.02297314
11 | 0 | 0 | 0 | 0 | 0 | 0 | 0 |  | -93.3 | 4.9 | 94.67134 | 0.01481487 | 21 | 0 | 0 | 0 | 0 | 0 | 0.01481487
P8 | Ref, A | Gylis, A | Ra, A | Gylis, um | Ref, um | GylisT, um | Ra, um | P | z, mm | Z, mm | w0, μm | F0, J/cm2 | Nscan | Gylis, μm | Ra, μm | Rate, μm3/μs | Rate, mm3/min | Eff, μm3/μJ | F0, J/cm2
1 | -4937 | 32222.7 | 10779 | 3.22227 | -0.4937 | 3.71597 | 1.0779 | 8 | -98.2 | 0 | 21.65482 | 0.2477615 | 3 | 3.71597 | 1.0779 | 4.12844267 | 0.2477065602 | 0.5655401 | 0.2477615
2 | -4035 | 46237.1 | 9606.9 | 4.62371 | -0.4035 | 5.02721 | 0.96069 |  | -98 | 0.2 | 22.99235 | 0.2197739 | 3 | 5.02721 | 0.96069 | 5.58523031 | 0.3351138186 | 0.7651 | 0.2197739
3 | 5351.1 | 53103.1 | 8073.7 | 5.31031 | 0.53511 | 4.7752 | 0.80737 |  | -97.8 | 0.4 | 24.75455 | 0.1895976 | 3 | 4.7752 | 0.80737 | 5.3052472 | 0.318314832 | 0.7267462 | 0.1895976
4 | 5541 | 36174 | 6047.9 | 3.6174 | 0.5541 | 3.0633 | 0.60479 |  | -97.2 | 1 | 31.8079 | 0.1148347 | 3 | 3.0633 | 0.60479 | 3.4033263 | 0.204199578 | 0.4662091 | 0.1148347
5 | 1262.2 | 27076 | 6481.6 | 2.7076 | 0.12622 | 2.58138 | 0.64816 |  | -96.8 | 1.4 | 37.41424 | 0.08299829 | 3 | 2.58138 | 0.64816 | 2.86791318 | 0.1720747908 | 0.3928648 | 0.08299829
6 | 2773.9 | 23491.5 | 5044.1 | 2.34915 | 0.27739 | 2.07176 | 0.50441 |  | -96.3 | 1.9 | 44.97006 | 0.0574508 | 4 | 2.07176 | 0.50441 | 1.72629402 | 0.1035776412 | 0.2364786 | 0.0574508
7 | 1377.8 | 20964.4 | 5225.4 | 2.09644 | 0.13778 | 1.95866 | 0.52254 |  | -95.8 | 2.4 | 52.89072 | 0.04153211 | 4 | 1.95866 | 0.52254 | 1.632053445 | 0.0979232067 | 0.223569 | 0.04153211
8 | 9562.4 | 23551.5 | 5772.6 | 2.35515 | 0.95624 | 1.39891 | 0.57726 |  | -95.5 | 2.7 | 57.75613 | 0.03482947 | 5 | 1.39891 | 0.57726 | 0.932513406 | 0.05595080436 | 0.1277416 | 0.03482947
9 | 219.8 | 33868.6 | 4188 | 3.38686 | 0.02198 | 3.36488 | 0.4188 |  | -95.1 | 3.1 | 64.33535 | 0.02807008 | 8 | 3.36488 | 0.4188 | 1.40189313 | 0.0841135878 | 0.1920402 | 0.02807008
10 | 0 | 0 | 0 | 0 | 0 | 0 | 0 |  | -94.4 | 3.8 | 76.02515 | 0.0201015 | 14 | 0 | 0 | 0 | 0 | 0 | 0.0201015
11 | 0 | 0 | 0 | 0 | 0 | 0 | 0 |  | -93.3 | 4.9 | 94.67134 | 0.01296301 | 21 | 0 | 0 | 0 | 0 | 0 | 0.01296301
P9 | Ref, A | Gylis, A | Ra, A | Gylis, um | Ref, um | GylisT, um | Ra, um | P | z, mm | Z, mm | w0, μm | F0, J/cm2 | Nscan | Gylis, μm | Ra, μm | Rate, μm3/μs | Rate, mm3/min | Eff, μm3/μJ | F0, J/cm2
1 | 6534.8 | 36540 | 10298 | 3.654 | 0.65348 | 3.00052 | 1.0298 | 9 | -98.2 | 0 | 21.65482 | 0.2202324 | 3 | 3.00052 | 1.0298 | 3.33357772 | 0.2000146632 | 0.4566545 | 0.2202324
2 | 4737.1 | 46185.8 | 4894.2 | 4.61858 | 0.47371 | 4.14487 | 0.48942 |  | -98 | 0.2 | 22.99235 | 0.1953546 | 3 | 4.14487 | 0.48942 | 4.60495057 | 0.2762970342 | 0.6308151 | 0.1953546
3 | 11581.1 | 57099.6 | 7436.7 | 5.70996 | 1.15811 | 4.55185 | 0.74367 |  | -97.8 | 0.4 | 24.75455 | 0.1685312 | 3 | 4.55185 | 0.74367 | 5.05710535 | 0.303426321 | 0.6927542 | 0.1685312
4 | 5092.7 | 32594.4 | 7139.1 | 3.25944 | 0.50927 | 2.75017 | 0.71391 |  | -97.2 | 1 | 31.8079 | 0.1020753 | 3 | 2.75017 | 0.71391 | 3.05543887 | 0.1833263322 | 0.4185533 | 0.1020753
5 | 7413.3 | 23818 | 7601 | 2.3818 | 0.74133 | 1.64047 | 0.7601 |  | -96.8 | 1.4 | 37.41424 | 0.07377625 | 3 | 1.64047 | 0.7601 | 1.82256217 | 0.1093537302 | 0.2496661 | 0.07377625
6 | 659.7 | 22720.7 | 4824 | 2.27207 | 0.06597 | 2.2061 | 0.4824 |  | -96.3 | 1.9 | 44.97006 | 0.05106737 | 4 | 2.2061 | 0.4824 | 1.838232825 | 0.1102939695 | 0.2518127 | 0.05106737
7 | 190.3 | 15517.1 | 4513.5 | 1.55171 | 0.01903 | 1.53268 | 0.45135 |  | -95.8 | 2.4 | 52.89072 | 0.03691743 | 4 | 1.53268 | 0.45135 | 1.27710561 | 0.0766263366 | 0.174946 | 0.03691743
8 | 9007.2 | 18193.4 | 6038.4 | 1.81934 | 0.90072 | 0.91862 | 0.60384 |  | -95.5 | 2.7 | 57.75613 | 0.03095953 | 5 | 0.91862 | 0.60384 | 0.612352092 | 0.03674112552 | 0.08388385 | 0.03095953
9 | -4361.4 | 27639.3 | 3774 | 2.76393 | -0.43614 | 3.20007 | 0.3774 |  | -95.1 | 3.1 | 64.33535 | 0.02495118 | 8 | 3.20007 | 0.3774 | 1.333229 | 0.07999375 | 0.1826341 | 0.02495118
10 | 0 | 0 | 0 | 0 | 0 | 0 | 0 |  | -94.4 | 3.8 | 76.02515 | 0.017868 | 14 | 0 | 0 | 0 | 0 | 0 | 0.017868
11 | 0 | 0 | 0 | 0 | 0 | 0 | 0 |  | -93.3 | 4.9 | 94.67134 | 0.01152268 | 21 | 0 | 0 | 0 | 0 | 0 | 0.01152268
P10 | Ref, A | Gylis, A | Ra, A | Gylis, um | Ref, um | GylisT, um | Ra, um | P | z, mm | Z, mm | w0, μm | F0, J/cm2 | Nscan | Gylis, μm | Ra, μm | Rate, μm3/μs | Rate, mm3/min | Eff, μm3/μJ | F0, J/cm2
1 | 5934.5 | 31072.4 | 8641.5 | 3.10724 | 0.59345 | 2.51379 | 0.86415 | 10 | -98.2 | 0 | 21.65482 | 0.1982092 | 3 | 2.51379 | 0.86415 | 2.79282069 | 0.1675692414 | 0.3825782 | 0.1982092
2 | 3139.2 | 39954.6 | 6293.8 | 3.99546 | 0.31392 | 3.68154 | 0.62938 |  | -98 | 0.2 | 22.99235 | 0.1758192 | 3 | 3.68154 | 0.62938 | 4.09019094 | 0.2454114564 | 0.5603001 | 0.1758192
3 | 5513.6 | 48136.3 | 5153.5 | 4.81363 | 0.55136 | 4.26227 | 0.51535 |  | -97.8 | 0.4 | 24.75455 | 0.1516781 | 3 | 4.26227 | 0.51535 | 4.73538197 | 0.2841229182 | 0.6486825 | 0.1516781
4 | 6692.8 | 28504.3 | 9456.8 | 2.85043 | 0.66928 | 2.18115 | 0.94568 |  | -97.2 | 1 | 31.8079 | 0.09186773 | 3 | 2.18115 | 0.94568 | 2.42325765 | 0.145395459 | 0.3319531 | 0.09186773
5 | 3626 | 10746.2 | 16651.4 | 1.07462 | 0.3626 | 0.71202 | 1.66514 |  | -96.8 | 1.4 | 37.41424 | 0.06639863 | 3 | 0.71202 | 1.66514 | 0.79105422 | 0.0474632532 | 0.1083636 | 0.06639863
6 | 6322.2 | 22010.4 | 5444.5 | 2.20104 | 0.63222 | 1.56882 | 0.54445 |  | -96.3 | 1.9 | 44.97006 | 0.04596064 | 4 | 1.56882 | 0.54445 | 1.307219265 | 0.0784331559 | 0.1790711 | 0.04596064
7 | 4559.2 | 21217 | 6075.3 | 2.1217 | 0.45592 | 1.66578 | 0.60753 |  | -95.8 | 2.4 | 52.89072 | 0.03322569 | 4 | 1.66578 | 0.60753 | 1.388011185 | 0.0832806711 | 0.1901385 | 0.03322569
8 | 4465.1 | 23684.4 | 6304.6 | 2.36844 | 0.44651 | 1.92193 | 0.63046 |  | -95.5 | 2.7 | 57.75613 | 0.02786358 | 5 | 1.92193 | 0.63046 | 1.281158538 | 0.07686951228 | 0.1755012 | 0.02786358
9 | 5766 | 23660.9 | 3527.2 | 2.36609 | 0.5766 | 1.78949 | 0.35272 |  | -95.1 | 3.1 | 64.33535 | 0.02245606 | 8 | 1.78949 | 0.35272 | 0.7455463 | 0.04473278 | 0.1021296 | 0.02245606
10 | 0 | 0 | 0 | 0 | 0 | 0 | 0 |  | -94.4 | 3.8 | 76.02515 | 0.0160812 | 14 | 0 | 0 | 0 | 0 | 0 | 0.0160812
11 | 0 | 0 | 0 | 0 | 0 | 0 | 0 |  | -93.3 | 4.9 | 94.67134 | 0.01037041 | 21 | 0 | 0 | 0 | 0 | 0 | 0.01037041
P15 | Ref, A | Gylis, A | Ra, A | Gylis, um | Ref, um | GylisT, um | Ra, um | P | z, mm | Z, mm | w0, μm | F0, J/cm2 | Nscan | Gylis, μm | Ra, μm | Rate, μm3/μs | Rate, mm3/min | Eff, μm3/μJ | F0, J/cm2
1 | 7192.4 | 37974.1 | 11523 | 3.79741 | 0.71924 | 3.07817 | 1.1523 | 15 | -98.2 | 0 | 21.65482 | 0.1321395 | 3 | 3.07817 | 1.1523 | 3.41984687 | 0.2051908122 | 0.4684722 | 0.1321395
2 | 1270.9 | 47412.3 | 13276.6 | 4.74123 | 0.12709 | 4.61414 | 1.32766 |  | -98 | 0.2 | 22.99235 | 0.1172128 | 3 | 4.61414 | 1.32766 | 5.12630954 | 0.3075785724 | 0.7022342 | 0.1172128
3 | 12206.8 | 54107.8 | 10792.4 | 5.41078 | 1.22068 | 4.1901 | 1.07924 |  | -97.8 | 0.4 | 24.75455 | 0.1011187 | 3 | 4.1901 | 1.07924 | 4.6552011 | 0.279312066 | 0.6376988 | 0.1011187
4 | 13431 | 39758 | 18829.3 | 3.9758 | 1.3431 | 2.6327 | 1.88293 |  | -97.2 | 1 | 31.8079 | 0.06124515 | 3 | 2.6327 | 1.88293 | 2.9249297 | 0.175495782 | 0.4006753 | 0.06124515
5 | 19059.3 | 35301.3 | 12438.2 | 3.53013 | 1.90593 | 1.6242 | 1.24382 |  | -96.8 | 1.4 | 37.41424 | 0.04426575 | 3 | 1.6242 | 1.24382 | 1.8044862 | 0.108269172 | 0.2471899 | 0.04426575
6 | 14089.3 | 32708.2 | 6148.5 | 3.27082 | 1.40893 | 1.86189 | 0.61485 |  | -96.3 | 1.9 | 44.97006 | 0.03064042 | 4 | 1.86189 | 0.61485 | 1.55142 | 0.09308519055 | 0.2125233 | 0.03064042
7 | 0 | 0 | 0 | 0 | 0 | 0 | 0 |  | -95.8 | 2.4 | 52.89072 | 0.02215046 | 4 | 0 | 0 | 0 | 0 | 0 | 0.02215046
8 | 0 | 0 | 0 | 0 | 0 | 0 | 0 |  | -95.5 | 2.7 | 57.75613 | 0.01857572 | 5 | 0 | 0 | 0 | 0 | 0 | 0.01857572
9 | 0 | 0 | 0 | 0 | 0 | 0 | 0 |  | -95.1 | 3.1 | 64.33535 | 0.01497071 | 8 | 0 | 0 | 0 | 0 | 0 | 0.01497071
10 | 0 | 0 | 0 | 0 | 0 | 0 | 0 |  | -94.4 | 3.8 | 76.02515 | 0.0107208 | 14 | 0 | 0 | 0 | 0 | 0 | 0.0107208
11 | 0 | 0 | 0 | 0 | 0 | 0 | 0 |  | -93.3 | 4.9 | 94.67134 | 0.006913607 | 21 | 0 | 0 | 0 | 0 | 0 | 0.006913607
P20 | Ref, A | Gylis, A | Ra, A | Gylis, um | Ref, um | GylisT, um | Ra, um | P | z, mm | Z, mm | w0, μm | F0, J/cm2 | Nscan | Gylis, μm | Ra, μm | Rate, μm3/μs | Rate, mm3/min | Eff, μm3/μJ | F0, J/cm2
1 | 7355.2 | 36820.2 | 13899.4 | 3.68202 | 0.73552 | 2.9465 | 1.38994 | 20 | -98.2 | 0 | 21.65482 | 0.0991046 | 3 | 2.9465 | 1.38994 | 3.2735615 | 0.19641369 | 0.4484331 | 0.0991046
2 | 5541.1 | 40561.5 | 9935.7 | 4.05615 | 0.55411 | 3.50204 | 0.99357 |  | -98 | 0.2 | 22.99235 | 0.08790958 | 3 | 3.50204 | 0.99357 | 3.89076644 | 0.2334459864 | 0.5329817 | 0.08790958
3 | 11376.2 | 46705.8 | 9759 | 4.67058 | 1.13762 | 3.53296 | 0.9759 |  | -97.8 | 0.4 | 24.75455 | 0.07583904 | 3 | 3.53296 | 0.9759 | 3.92511856 | 0.2355071136 | 0.5376875 | 0.07583904
4 | 6065.4 | 14730.1 | 22804.9 | 1.47301 | 0.60654 | 0.86647 | 2.28049 |  | -97.2 | 1 | 31.8079 | 0.04593387 | 3 | 0.86647 | 2.28049 | 0.96264817 | 0.0577588902 | 0.1318696 | 0.04593387
5 | 4845.3 | 22458.7 | 13035 | 2.24587 | 0.48453 | 1.76134 | 1.3035 |  | -96.8 | 1.4 | 37.41424 | 0.03319931 | 3 | 1.76134 | 1.3035 | 1.95684874 | 0.1174109244 | 0.2680615 | 0.03319931
6 | 0 | 0 | 0 | 0 | 0 | 0 | 0 |  | -96.3 | 1.9 | 44.97006 | 0.02298032 | 4 | 0 | 0 | 0 | 0 | 0 | 0.02298032
7 | 0 | 0 | 0 | 0 | 0 | 0 | 0 |  | -95.8 | 2.4 | 52.89072 | 0.01661284 | 4 | 0 | 0 | 0 | 0 | 0 | 0.01661284
8 | 0 | 0 | 0 | 0 | 0 | 0 | 0 |  | -95.5 | 2.7 | 57.75613 | 0.01393179 | 5 | 0 | 0 | 0 | 0 | 0 | 0.01393179
9 | 0 | 0 | 0 | 0 | 0 | 0 | 0 |  | -95.1 | 3.1 | 64.33535 | 0.01122803 | 8 | 0 | 0 | 0 | 0 | 0 | 0.01122803
10 | 0 | 0 | 0 | 0 | 0 | 0 | 0 |  | -94.4 | 3.8 | 76.02515 | 0.008040599 | 14 | 0 | 0 | 0 | 0 | 0 | 0.008040599
11 | 0 | 0 | 0 | 0 | 0 | 0 | 0 |  | -93.3 | 4.9 | 94.67134 | 0.005185205 | 21 | 0 | 0 | 0 | 0 | 0 | 0.005185205
P25 | Ref, A | Gylis, A | Ra, A | Gylis, um | Ref, um | GylisT, um | Ra, um | P | z, mm | Z, mm | w0, μm | F0, J/cm2 | Nscan | Gylis, μm | Ra, μm | Rate, μm3/μs | Rate, mm3/min | Eff, μm3/μJ | F0, J/cm2
1 | 5133.9 | 43780.1 | 14758.3 | 4.37801 | 0.51339 | 3.86462 | 1.47583 | 25 | -98.2 | 0 | 21.65482 | 0.07928368 | 3 | 3.86462 | 1.47583 | 4.29359282 | 0.2576155692 | 0.5881634 | 0.07928368
2 | 653 | 41788.6 | 11983 | 4.17886 | 0.0653 | 4.11356 | 1.1983 |  | -98 | 0.2 | 22.99235 | 0.07032766 | 3 | 4.11356 | 1.1983 | 4.57016516 | 0.2742099096 | 0.62605 | 0.07032766
3 | -2141 | 47662.7 | 15733.9 | 4.76627 | -0.2141 | 4.98037 | 1.57339 |  | -97.8 | 0.4 | 24.75455 | 0.06067123 | 3 | 4.98037 | 1.57339 | 5.53319107 | 0.3319914642 | 0.7579714 | 0.06067123
4 | 3239.8 | 1438.3 | 26526.4 | 0.14383 | 0.32398 | -0.18015 | 2.65264 |  | -97.2 | 1 | 31.8079 | 0.03674709 | 3 | -0.18015 | 2.65264 | -0.20014665 | -0.012008799 | -0.02741735 | 0.03674709
5 | 6074.9 | 19335.5 | 8739.2 | 1.93355 | 0.60749 | 1.32606 | 0.87392 |  | -96.8 | 1.4 | 37.41424 | 0.02655945 | 3 | 1.32606 | 0.87392 | 1.47325266 | 0.0883951596 | 0.2018154 | 0.02655945
6 | 0 | 0 | 0 | 0 | 0 | 0 | 0 |  | -96.3 | 1.9 | 44.97006 | 0.01838425 | 4 | 0 | 0 | 0 | 0 | 0 | 0.01838425
7 | 0 | 0 | 0 | 0 | 0 | 0 | 0 |  | -95.8 | 2.4 | 52.89072 | 0.01329027 | 4 | 0 | 0 | 0 | 0 | 0 | 0.01329027
8 | 0 | 0 | 0 | 0 | 0 | 0 | 0 |  | -95.5 | 2.7 | 57.75613 | 0.01114543 | 5 | 0 | 0 | 0 | 0 | 0 | 0.01114543
9 | 0 | 0 | 0 | 0 | 0 | 0 | 0 |  | -95.1 | 3.1 | 64.33535 | 0.008982425 | 8 | 0 | 0 | 0 | 0 | 0 | 0.008982425
10 | 0 | 0 | 0 | 0 | 0 | 0 | 0 |  | -94.4 | 3.8 | 76.02515 | 0.006432479 | 14 | 0 | 0 | 0 | 0 | 0 | 0.006432479
11 | 0 | 0 | 0 | 0 | 0 | 0 | 0 |  | -93.3 | 4.9 | 94.67134 | 0.004148164 | 21 | 0 | 0 | 0 | 0 | 0 | 0.004148164

## FeN6
[8 empty] | f, mm | 100 | Wavelenght nm | 1030 | Pharos burst | P= | 4,88 GHz | 205 ps | N= | 46,68 MHz | 15,46 ns |  |  | Power, W | 7.3
[21 empty] | Pulse rep | 100000
[10 empty] | μ | [10 empty] | Speed, mm/s | 0.3333
P2 | Ref, A | Gylis, A | Ra, A | Gylis, um | Ref, um | GylisT, um | Ra, um | P | z, mm | Z, mm | w0, μm | F0, J/cm2 | Nscan | Gylis, μm | Ra, μm | Rate, μm3/μs | Rate, mm3/min | Eff, μm3/μJ | F0, J/cm2 |  | hatch, m | 1e-05
1 | -5519.8 | 98956 | 6010.7 | 9.8956 | -0.55198 | 10.44758 | 0.60107 | 2 | -98.2 | 0 | 21.65482 | 0.8258717 | 3 | 10.44758 | 0.60107 | 11.60726138 | 0.6964356828 | 1.590036 | 0.8258717
2 | 9129.2 | 115410.7 | 3836.7 | 11.54107 | 0.91292 | 10.62815 | 0.38367 |  | -98 | 0.2 | 22.99235 | 0.7325798 | 3 | 10.62815 | 0.38367 | 11.80787465 | 0.708472479 | 1.617517 | 0.7325798
3 | 16838.1 | 114883.2 | 3926.3 | 11.48832 | 1.68381 | 9.80451 | 0.39263 |  | -97.8 | 0.4 | 24.75455 | 0.631992 | 3 | 9.80451 | 0.39263 | 10.89281061 | 0.6535686366 | 1.492166 | 0.631992 |  | N | 6
4 | 10474.9 | 99061.3 | 5414.3 | 9.90613 | 1.04749 | 8.85864 | 0.54143 |  | -97.2 | 1 | 31.8079 | 0.3827822 | 3 | 8.85864 | 0.54143 | 9.84194904 | 0.5905169424 | 1.348212 | 0.3827822
5 | 11389.4 | 84135 | 4168.4 | 8.4135 | 1.13894 | 7.27456 | 0.41684 |  | -96.8 | 1.4 | 37.41424 | 0.276661 | 3 | 7.27456 | 0.41684 | 8.08203616 | 0.4849221696 | 1.107128 | 0.276661
6 | 13646.9 | 86852.9 | 4015 | 8.68529 | 1.36469 | 7.3206 | 0.4015 |  | -96.3 | 1.9 | 44.97006 | 0.1915027 | 4 | 7.3206 | 0.4015 | 6.09988995 | 0.365993397 | 0.8356014 | 0.1915027
7 | 12113.3 | 66876.1 | 3779.5 | 6.68761 | 1.21133 | 5.47628 | 0.37795 |  | -95.8 | 2.4 | 52.89072 | 0.1384404 | 4 | 5.47628 | 0.37795 | 4.56311031 | 0.2737866186 | 0.6250836 | 0.1384404 | F0 | Rate1 | Rate2 | Eff | Rr | Ra | F0 | Rate1 | Rate2 | Eff | Rr | Ra | F0 | Rate1 | Rate2 | Eff | Rr | Ra | F0 | Rate1 | Rate2 | Eff | Rr | Ra | F0 | Rate1 | Rate2 | Eff | Rr | Ra | F0 | Rate1 | Rate2 | Eff | Rr | Ra | F0 | Rate1 | Rate2 | Eff | Rr | Ra | F0 | Rate1 | Rate2 | Eff | Rr | Ra | F0 | Rate1 | Rate2 | Eff | Rr | Ra | F0 | Rate1 | Rate2 | Eff | Rr | Ra | F0 | Rate1 | Rate2 | Eff | Rr | Ra | F0 | Rate1 | Rate2 | Eff | Rr | Ra
8 | 18777.5 | 66937.5 | 7343.8 | 6.69375 | 1.87775 | 4.816 | 0.73438 |  | -95.5 | 2.7 | 57.75613 | 0.1160982 | 5 | 4.816 | 0.73438 | 3.2103456 | 0.192620736 | 0.4397734 | 0.1160982 | J/cm2 | μm3/μs | mm3/min | μm3/μJ | % | μm | J/cm2 | μm3/μs | mm3/min | μm3/μJ | % | μm | J/cm2 | μm3/μs | mm3/min | μm3/μJ | % | μm | J/cm2 | μm3/μs | mm3/min | μm3/μJ | % | μm | J/cm2 | μm3/μs | mm3/min | μm3/μJ | % | μm | J/cm2 | μm3/μs | mm3/min | μm3/μJ | % | μm | J/cm2 | μm3/μs | mm3/min | μm3/μJ | % | μm | J/cm2 | μm3/μs | mm3/min | μm3/μJ | % | μm | J/cm2 | μm3/μs | mm3/min | μm3/μJ | % | μm | J/cm2 | μm3/μs | mm3/min | μm3/μJ | % | μm | J/cm2 | μm3/μs | mm3/min | μm3/μJ | % | μm | J/cm2 | μm3/μs | mm3/min | μm3/μJ | % | μm
9 | 16010.3 | 72474.6 | 9341.6 | 7.24746 | 1.60103 | 5.64643 | 0.93416 |  | -95.1 | 3.1 | 64.33535 | 0.09356693 | 8 | 5.64643 | 0.93416 | 2.352444 | 0.1411466 | 0.3222526 | 0.09356693 | 2 | 2 | 2 | 2 | 2 | 2 | 3 | 3 | 3 | 3 | 3 | 3 | 4 | 4 | 4 | 4 | 4 | 4 | 5 | 5 | 5 | 5 | 5 | 5 | 6 | 6 | 6 | 6 | 6 | 6 | 7 | 7 | 7 | 7 | 7 | 7 | 8 | 8 | 8 | 8 | 8 | 8 | 9 | 9 | 9 | 9 | 9 | 9 | 10 | 10 | 10 | 10 | 10 | 10 | 15 | 15 | 15 | 15 | 15 | 15 | 20 | 20 | 20 | 20 | 20 | 20 | 25 | 25 | 25 | 25 | 25 | 25
10 | 1436.2 | 77866.6 | 10634.6 | 7.78666 | 0.14362 | 7.64304 | 1.06346 |  | -94.4 | 3.8 | 76.02515 | 0.06700499 | 14 | 7.64304 | 1.06346 | 1.819589 | 0.1091754 | 0.2492588 | 0.06700499 | 0.8258717 | 11.60726138 | 0.6964356828 | 1.590036 | 5.753% | 0.60107 | 0.5505811 | 5.58868552 | 0.3353211312 | 0.7655734 | 11.63% | 0.58485 | 0.4129358 | 4.93329551 | 0.2959977306 | 0.6757939 | 21.08% | 0.93609 | 0.3303487 | 4.18139293 | 0.2508835758 | 0.5727936 | 22.12% | 0.8327 | 0.2752906 | 4.41162546 | 0.2646975276 | 0.6043323 | 18.3% | 0.72657 | 0.2359633 | 3.49273958 | 0.2095643748 | 0.4784575 | 27.21% | 0.85545 | 0.2064679 | 4.09263514 | 0.2455581084 | 0.560635 | 15.23% | 0.56101 | 0.183527 | 3.99005651 | 0.2394033906 | 0.5465831 | 15.79% | 0.56726 | 0.1651743 | 4.26789539 | 0.2560737234 | 0.5846432 | 15.59% | 0.59907 | 0.1101162 | 2.84274903 | 0.1705649418 | 0.3894177 | 36.25% | 0.92744 | 0.08258717 | 3.37382925 | 0.202429755 | 0.4621684 | 33.37% | 1.01335 | 0.06606973 | 3.617416 | 0.21704496 | 0.4955364 | 58.23% | 1.89607
11 | 7280.8 | 48886.9 | 20387.5 | 4.88869 | 0.72808 | 4.16061 | 2.03875 |  | -93.3 | 4.9 | 94.67134 | 0.04321004 | 21 | 4.16061 | 2.03875 | 0.6603482 | 0.03962089 | 0.09045866 | 0.04321004 | 0.7325798 | 11.80787465 | 0.708472479 | 1.617517 | 3.61% | 0.38367 | 0.4883865 | 7.31835698 | 0.4391014188 | 1.002515 | 5.718% | 0.37664 | 0.3662899 | 3.91304199 | 0.2347825194 | 0.5360331 | 20.8% | 0.73275 | 0.2930319 | 5.48209618 | 0.3289257708 | 0.7509721 | 9.511% | 0.46931 | 0.2441933 | 3.03104131 | 0.1818624786 | 0.4152111 | 25.06% | 0.68378 | 0.2093085 | 4.67113284 | 0.2802679704 | 0.6398812 | 16.32% | 0.68602 | 0.183145 | 4.30959122 | 0.2585754732 | 0.590355 | 20.25% | 0.78534 | 0.1627955 | 5.40050434 | 0.3240302604 | 0.7397951 | 10.37% | 0.50394 | 0.146516 | 4.7908542 | 0.287451252 | 0.6562814 | 12.24% | 0.52773 | 0.09767731 | 3.89467716 | 0.2336806296 | 0.5335174 | 32.36% | 1.13429 | 0.07325798 | 2.66798873 | 0.1600793238 | 0.3654779 | 38.73% | 0.9301 | 0.05860639 | 5.10261191 | 0.3061567146 | 0.6989879 | 23.79% | 1.09251
[20 empty] | 0.631992 | 10.89281061 | 0.6535686366 | 1.492166 | 4.005% | 0.39263 | 0.421328 | 6.14734076 | 0.3688404456 | 0.8421015 | 6.53% | 0.36131 | 0.315996 | 6.63935822 | 0.3983614932 | 0.9095011 | 7.423% | 0.44358 | 0.2527968 | 0.98126853 | 0.0588761118 | 0.1344203 | 54.77% | 0.48378 | 0.210664 | 5.97366924 | 0.3584201544 | 0.8183109 | 8.373% | 0.45018 | 0.1805691 | 5.18587025 | 0.311152215 | 0.7103932 | 11.6% | 0.54128 | 0.157998 | 6.0459509 | 0.362757054 | 0.8282125 | 9.521% | 0.5181 | 0.1404427 | 3.91888585 | 0.235133151 | 0.5368337 | 18.52% | 0.65339 | 0.1263984 | 6.06179376 | 0.3637076256 | 0.8303827 | 12.29% | 0.67052 | 0.0842656 | 3.47700782 | 0.2086204692 | 0.4763024 | 22.3% | 0.69775 | 0.0631992 | 3.83912716 | 0.2303476296 | 0.5259078 | 26.9% | 0.92953 | 0.05055936 | 3.97763553 | 0.2386581318 | 0.5448816 | 29.06% | 1.04029
[20 empty] | 0.3827822 | 9.84194904 | 0.5905169424 | 1.348212 | 6.112% | 0.54143 | 0.2551881 | 6.65456781 | 0.3992740686 | 0.9115846 | 7.932% | 0.47509 | 0.1913911 | 4.61015005 | 0.276609003 | 0.6315274 | 10.71% | 0.44453 | 0.1531129 | 4.23953156 | 0.2543718936 | 0.5807577 | 14.68% | 0.56037 | 0.1275941 | 2.2295548 | 0.133773288 | 0.3054185 | 29.78% | 0.5977 | 0.1093663 | 3.67669896 | 0.2206019376 | 0.5036574 | 23.89% | 0.79067 | 0.09569555 | 2.29560375 | 0.137736225 | 0.3144663 | 62.07% | 1.28252 | 0.08506271 | 2.00262194 | 0.1201573164 | 0.2743318 | 96.89% | 1.74653 | 0.07655644 | -1.95407124 | -0.1172442744 | -0.267681 | -136.5% | 2.40072 | 0.05103763 | 4.29435941 | 0.2576615646 | 0.5882684 | 23.58% | 0.91135 | 0.03827822 | 2.09332398 | 0.1255994388 | 0.2867567 | 36.2% | 0.68206 | 0.03062258 | 2.92839602 | 0.1757037612 | 0.4011501 | 27.72% | 0.73065
P3 | Ref, A | Gylis, A | Ra, A | Gylis, um | Ref, um | GylisT, um | Ra, um | P | z, mm | Z, mm | w0, μm | F0, J/cm2 | Nscan | Gylis, μm | Ra, μm | Rate, μm3/μs | Rate, mm3/min | Eff, μm3/μJ | F0, J/cm2 | 0.276661 | 8.08203616 | 0.4849221696 | 1.107128 | 5.73% | 0.41684 | 0.1844406 | 5.66595557 | 0.3399573342 | 0.7761583 | 6.224% | 0.31742 | 0.1383305 | 3.12165447 | 0.1872992682 | 0.4276239 | 12.91% | 0.36281 | 0.1106644 | 3.33514423 | 0.2001086538 | 0.4568691 | 14.46% | 0.4341 | 0.09222032 | 0.90407625 | 0.054244575 | 0.1238461 | 57.73% | 0.46977 | 0.07904599 | 1.6940528 | 0.101643168 | 0.232062 | 64.14% | 0.978 | 0.06916524 | 1.91840814 | 0.1151044884 | 0.2627956 | 16.81% | 0.29018 | 0.06148021 | 2.52640289 | 0.1515841734 | 0.3460826 | 20.66% | 0.46988 | [6 empty] | 0.03688813 | 2.86303589 | 0.1717821534 | 0.3921967 | 26.26% | 0.67683
1 | 1614.6 | 51917.8 | 5848.5 | 5.19178 | 0.16146 | 5.03032 | 0.58485 | 3 | -98.2 | 0 | 21.65482 | 0.5505811 | 3 | 5.03032 | 0.58485 | 5.58868552 | 0.3353211312 | 0.7655734 | 0.5505811 | 0.1915027 | 6.09988995 | 0.365993397 | 0.8356014 | 5.485% | 0.4015 | 0.1276684 | 3.138944 | 0.1883367 | 0.4299924 | 9.831% | 0.37034 | 0.09575133 | 2.225136 | 0.1335081 | 0.3048131 | 24.08% | 0.64296 | 0.07660106 | 1.633386645 | 0.0980031987 | 0.2237516 | 22.33% | 0.43767 | 0.06383422 | 1.364072 | 0.08184431475 | 0.1868592 | 26.65% | 0.43634 | 0.05471504 | 1.985993 | 0.1191596 | 0.2720538 | 21.4% | 0.51015 | 0.04787566 | 1.750208295 | 0.1050124977 | 0.2397546 | 30.19% | 0.63406 | 0.04255614 | 1.668949755 | 0.1001369853 | 0.2286233 | 14.95% | 0.29935 | [6 empty] | 0.02553369 | 2.18891442 | 0.1313348652 | 0.2998513 | 19.39% | 0.50936
2 | 5497.1 | 71368.9 | 3766.4 | 7.13689 | 0.54971 | 6.58718 | 0.37664 |  | -98 | 0.2 | 22.99235 | 0.4883865 | 3 | 6.58718 | 0.37664 | 7.31835698 | 0.4391014188 | 1.002515 | 0.4883865 | 0.1384404 | 4.56311031 | 0.2737866186 | 0.6250836 | 6.902% | 0.37795 | 0.09229357 | 1.793370645 | 0.1076022387 | 0.2456672 | 23.09% | 0.49698 | 0.06922018 | 1.891069 | 0.1134642 | 0.2590506 | 25.78% | 0.58503 | 0.05537614 | 0.8249091675 | 0.04949455005 | 0.1130013 | 49.01% | 0.48523 | 0.04614679 | 1.18068192 | 0.0708409152 | 0.1617372 | 38.07% | 0.53945 | 0.03955439 | 0.8989184325 | 0.05393510595 | 0.1231395 | 52.16% | 0.56269 | 0.03461009 | 1.123063 | 0.06738376095 | 0.1538442 | 44.6% | 0.60114 | 0.03076452 | 0.2400676575 | 0.01440405945 | 0.03288598 | 99.46% | 0.28655
3 | 12513.9 | 67845.5 | 3613.1 | 6.78455 | 1.25139 | 5.53316 | 0.36131 |  | -97.8 | 0.4 | 24.75455 | 0.421328 | 3 | 5.53316 | 0.36131 | 6.14734076 | 0.3688404456 | 0.8421015 | 0.421328 | 0.1160982 | 3.2103456 | 0.192620736 | 0.4397734 | 15.25% | 0.73438 | 0.07739883 | 1.505602758 | 0.09033616548 | 0.206247 | 22.96% | 0.5185 | 0.05804912 | 1.239716016 | 0.07438296096 | 0.1698241 | 26.04% | 0.48432 | 0.0464393 | 0.691470846 | 0.04148825076 | 0.09472203 | 50.22% | 0.52097 | 0.03869941 | 0.65323467 | 0.0391940802 | 0.0894842 | 43.21% | 0.4234 | 0.03317093 | 1.360550598 | 0.08163303588 | 0.1863768 | 30.26% | 0.61765 | 0.02902456 | 1.373582628 | 0.08241495768 | 0.188162 | 27.77% | 0.57223 | 0.02579961 | 1.292330754 | 0.07753984524 | 0.1770316 | 25.96% | 0.50321
4 | 1671.4 | 61568.5 | 4750.9 | 6.15685 | 0.16714 | 5.98971 | 0.47509 |  | -97.2 | 1 | 31.8079 | 0.2551881 | 3 | 5.98971 | 0.47509 | 6.65456781 | 0.3992740686 | 0.9115846 | 0.2551881 | 0.09356693 | 2.352444 | 0.1411466 | 0.3222526 | 16.54% | 0.93416 | 0.06237795 | 1.006008 | 0.06036046335 | 0.1378093 | 25.27% | 0.61013 | 0.04678346 | 0.564631 | 0.03387786 | 0.07734672 | 44.73% | 0.60624 | 0.03742677 | 0.5355089 | 0.03213054 | 0.07335739 | 43.71% | 0.56182 | 0.03118898 | 0.9524756 | 0.05714853 | 0.1304761 | 21.39% | 0.48899 | 0.02673341 | 1.305065 | 0.07830392 | 0.1787761 | 18.22% | 0.57068 | 0.02339173 | 0.865076 | 0.05190456 | 0.1185036 | 34.5% | 0.71627 | 0.02079265 | 1.022244 | 0.06133462 | 0.1400334 | 21.06% | 0.51677
5 | -1313.1 | 49685.6 | 3174.2 | 4.96856 | -0.13131 | 5.09987 | 0.31742 |  | -96.8 | 1.4 | 37.41424 | 0.1844406 | 3 | 5.09987 | 0.31742 | 5.66595557 | 0.3399573342 | 0.7761583 | 0.1844406 | 0.06700499 | 1.819589 | 0.1091754 | 0.2492588 | 13.91% | 1.06346 | 0.04466999 | 0.513751 | 0.03082506 | 0.07037685 | 28.44% | 0.61365 | 0.03350249 | 0.6489637 | 0.03893782 | 0.08889913 | 21.95% | 0.59839
6 | 4407.3 | 42078.4 | 3703.4 | 4.20784 | 0.44073 | 3.76711 | 0.37034 |  | -96.3 | 1.9 | 44.97006 | 0.1276684 | 4 | 3.76711 | 0.37034 | 3.138944 | 0.1883367 | 0.4299924 | 0.1276684 | 0.04321004 | 0.6603482 | 0.03962089 | 0.09045866 | 49% | 2.03875
7 | 7397.2 | 28919.8 | 4969.8 | 2.89198 | 0.73972 | 2.15226 | 0.49698 |  | -95.8 | 2.4 | 52.89072 | 0.09229357 | 4 | 2.15226 | 0.49698 | 1.793370645 | 0.1076022387 | 0.2456672 | 0.09229357 |  |  |  | 1.617517 |  | 0.37795 |  |  |  | 1.002515 |  | 0.31742 |  |  |  | 0.9095011 |  | 0.36281 |  |  |  | 0.7509721 |  | 0.4341 |  |  |  | 0.8183109 |  | 0.4234 |  |  |  | 0.7103932 |  | 0.51015 |  |  |  | 0.8282125 |  | 0.29018 |  |  |  | 0.7397951 |  | 0.28655 |  |  |  | 0.8303827 |  | 0.52773 |  |  |  | 0.5882684 |  | 0.50936 |  |  |  | 0.5259078 |  | 0.68206 |  |  |  | 0.6989879 |  | 0.73065
8 | 1135.8 | 23722.1 | 5185 | 2.37221 | 0.11358 | 2.25863 | 0.5185 |  | -95.5 | 2.7 | 57.75613 | 0.07739883 | 5 | 2.25863 | 0.5185 | 1.505602758 | 0.09033616548 | 0.206247 | 0.07739883
9 | -4229.3 | 19917.3 | 6101.3 | 1.99173 | -0.42293 | 2.41466 | 0.61013 |  | -95.1 | 3.1 | 64.33535 | 0.06237795 | 8 | 2.41466 | 0.61013 | 1.006008 | 0.06036046335 | 0.1378093 | 0.06237795
10 | -4696.5 | 16883.2 | 6136.5 | 1.68832 | -0.46965 | 2.15797 | 0.61365 |  | -94.4 | 3.8 | 76.02515 | 0.04466999 | 14 | 2.15797 | 0.61365 | 0.513751 | 0.03082506 | 0.07037685 | 0.04466999
11 | 0 | 0 | 0 | 0 | 0 | 0 | 0 |  | -93.3 | 4.9 | 94.67134 | 0.0288067 | 21 | 0 | 0 | 0 | 0 | 0 | 0.0288067
P4 | Ref, A | Gylis, A | Ra, A | Gylis, um | Ref, um | GylisT, um | Ra, um | P | z, mm | Z, mm | w0, μm | F0, J/cm2 | Nscan | Gylis, μm | Ra, μm | Rate, μm3/μs | Rate, mm3/min | Eff, μm3/μJ | F0, J/cm2
1 | -3308.1 | 41096 | 9360.9 | 4.1096 | -0.33081 | 4.44041 | 0.93609 | 4 | -98.2 | 0 | 21.65482 | 0.4129358 | 3 | 4.44041 | 0.93609 | 4.93329551 | 0.2959977306 | 0.6757939 | 0.4129358
2 | 2992.9 | 38213.8 | 7327.5 | 3.82138 | 0.29929 | 3.52209 | 0.73275 |  | -98 | 0.2 | 22.99235 | 0.3662899 | 3 | 3.52209 | 0.73275 | 3.91304199 | 0.2347825194 | 0.5360331 | 0.3662899
3 | -4843.1 | 54917.1 | 4435.8 | 5.49171 | -0.48431 | 5.97602 | 0.44358 |  | -97.8 | 0.4 | 24.75455 | 0.315996 | 3 | 5.97602 | 0.44358 | 6.63935822 | 0.3983614932 | 0.9095011 | 0.315996
4 | -280.4 | 41215.1 | 4445.3 | 4.12151 | -0.02804 | 4.14955 | 0.44453 |  | -97.2 | 1 | 31.8079 | 0.1913911 | 3 | 4.14955 | 0.44453 | 4.61015005 | 0.276609003 | 0.6315274 | 0.1913911
5 | 9749.4 | 37847.1 | 3628.1 | 3.78471 | 0.97494 | 2.80977 | 0.36281 |  | -96.8 | 1.4 | 37.41424 | 0.1383305 | 3 | 2.80977 | 0.36281 | 3.12165447 | 0.1872992682 | 0.4276239 | 0.1383305
6 | 3778.3 | 30482.6 | 6429.6 | 3.04826 | 0.37783 | 2.67043 | 0.64296 |  | -96.3 | 1.9 | 44.97006 | 0.09575133 | 4 | 2.67043 | 0.64296 | 2.225136 | 0.1335081 | 0.3048131 | 0.09575133
7 | 5162 | 27857.1 | 5850.3 | 2.78571 | 0.5162 | 2.26951 | 0.58503 |  | -95.8 | 2.4 | 52.89072 | 0.06922018 | 4 | 2.26951 | 0.58503 | 1.891069 | 0.1134642 | 0.2590506 | 0.06922018
8 | 7400.8 | 25998.4 | 4843.2 | 2.59984 | 0.74008 | 1.85976 | 0.48432 |  | -95.5 | 2.7 | 57.75613 | 0.05804912 | 5 | 1.85976 | 0.48432 | 1.239716016 | 0.07438296096 | 0.1698241 | 0.05804912
9 | 10376 | 23928.5 | 6062.4 | 2.39285 | 1.0376 | 1.35525 | 0.60624 |  | -95.1 | 3.1 | 64.33535 | 0.04678346 | 8 | 1.35525 | 0.60624 | 0.564631 | 0.03387786 | 0.07734672 | 0.04678346
10 | 7049.7 | 34308.9 | 5983.9 | 3.43089 | 0.70497 | 2.72592 | 0.59839 |  | -94.4 | 3.8 | 76.02515 | 0.03350249 | 14 | 2.72592 | 0.59839 | 0.6489637 | 0.03893782 | 0.08889913 | 0.03350249
11 | 0 | 0 | 0 | 0 | 0 | 0 | 0 |  | -93.3 | 4.9 | 94.67134 | 0.02160502 | 21 | 0 | 0 | 0 | 0 | 0 | 0.02160502
P5 | Ref, A | Gylis, A | Ra, A | Gylis, um | Ref, um | GylisT, um | Ra, um | P | z, mm | Z, mm | w0, μm | F0, J/cm2 | Nscan | Gylis, μm | Ra, μm | Rate, μm3/μs | Rate, mm3/min | Eff, μm3/μJ | F0, J/cm2
1 | 6866.3 | 44502.6 | 8327 | 4.45026 | 0.68663 | 3.76363 | 0.8327 | 5 | -98.2 | 0 | 21.65482 | 0.3303487 | 3 | 3.76363 | 0.8327 | 4.18139293 | 0.2508835758 | 0.5727936 | 0.3303487
2 | 8876 | 58219.8 | 4693.1 | 5.82198 | 0.8876 | 4.93438 | 0.46931 |  | -98 | 0.2 | 22.99235 | 0.2930319 | 3 | 4.93438 | 0.46931 | 5.48209618 | 0.3289257708 | 0.7509721 | 0.2930319
3 | 47268 | 56100.3 | 4837.8 | 5.61003 | 4.7268 | 0.88323 | 0.48378 |  | -97.8 | 0.4 | 24.75455 | 0.2527968 | 3 | 0.88323 | 0.48378 | 0.98126853 | 0.0588761118 | 0.1344203 | 0.2527968
4 | 7326.9 | 45486.5 | 5603.7 | 4.54865 | 0.73269 | 3.81596 | 0.56037 |  | -97.2 | 1 | 31.8079 | 0.1531129 | 3 | 3.81596 | 0.56037 | 4.23953156 | 0.2543718936 | 0.5807577 | 0.1531129
5 | 6773.9 | 36793.2 | 4341 | 3.67932 | 0.67739 | 3.00193 | 0.4341 |  | -96.8 | 1.4 | 37.41424 | 0.1106644 | 3 | 3.00193 | 0.4341 | 3.33514423 | 0.2001086538 | 0.4568691 | 0.1106644
6 | 10631.9 | 30234.5 | 4376.7 | 3.02345 | 1.06319 | 1.96026 | 0.43767 |  | -96.3 | 1.9 | 44.97006 | 0.07660106 | 4 | 1.96026 | 0.43767 | 1.633386645 | 0.0980031987 | 0.2237516 | 0.07660106
7 | 16389.8 | 26289.7 | 4852.3 | 2.62897 | 1.63898 | 0.98999 | 0.48523 |  | -95.8 | 2.4 | 52.89072 | 0.05537614 | 4 | 0.98999 | 0.48523 | 0.8249091675 | 0.04949455005 | 0.1130013 | 0.05537614
8 | 10430.3 | 20803.4 | 5209.7 | 2.08034 | 1.04303 | 1.03731 | 0.52097 |  | -95.5 | 2.7 | 57.75613 | 0.0464393 | 5 | 1.03731 | 0.52097 | 0.691470846 | 0.04148825076 | 0.09472203 | 0.0464393
9 | 6428.5 | 19282 | 5618.2 | 1.9282 | 0.64285 | 1.28535 | 0.56182 |  | -95.1 | 3.1 | 64.33535 | 0.03742677 | 8 | 1.28535 | 0.56182 | 0.5355089 | 0.03213054 | 0.07335739 | 0.03742677
10 | 0 | 0 | 0 | 0 | 0 | 0 | 0 |  | -94.4 | 3.8 | 76.02515 | 0.026802 | 14 | 0 | 0 | 0 | 0 | 0 | 0.026802
11 | 0 | 0 | 0 | 0 | 0 | 0 | 0 |  | -93.3 | 4.9 | 94.67134 | 0.01728402 | 21 | 0 | 0 | 0 | 0 | 0 | 0.01728402
P6 | Ref, A | Gylis, A | Ra, A | Gylis, um | Ref, um | GylisT, um | Ra, um | P | z, mm | Z, mm | w0, μm | F0, J/cm2 | Nscan | Gylis, μm | Ra, μm | Rate, μm3/μs | Rate, mm3/min | Eff, μm3/μJ | F0, J/cm2
1 | 3938.9 | 43647.5 | 7265.7 | 4.36475 | 0.39389 | 3.97086 | 0.72657 | 6 | -98.2 | 0 | 21.65482 | 0.2752906 | 3 | 3.97086 | 0.72657 | 4.41162546 | 0.2646975276 | 0.6043323 | 0.2752906
2 | 15064.3 | 42346.4 | 6837.8 | 4.23464 | 1.50643 | 2.72821 | 0.68378 |  | -98 | 0.2 | 22.99235 | 0.2441933 | 3 | 2.72821 | 0.68378 | 3.03104131 | 0.1818624786 | 0.4152111 | 0.2441933
3 | -4742.2 | 49026.2 | 4501.8 | 4.90262 | -0.47422 | 5.37684 | 0.45018 |  | -97.8 | 0.4 | 24.75455 | 0.210664 | 3 | 5.37684 | 0.45018 | 5.97366924 | 0.3584201544 | 0.8183109 | 0.210664
4 | 2988.3 | 23056.3 | 5977 | 2.30563 | 0.29883 | 2.0068 | 0.5977 |  | -97.2 | 1 | 31.8079 | 0.1275941 | 3 | 2.0068 | 0.5977 | 2.2295548 | 0.133773288 | 0.3054185 | 0.1275941
5 | 8308.6 | 16446.1 | 4697.7 | 1.64461 | 0.83086 | 0.81375 | 0.46977 |  | -96.8 | 1.4 | 37.41424 | 0.09222032 | 3 | 0.81375 | 0.46977 | 0.90407625 | 0.054244575 | 0.1238461 | 0.09222032
6 | 2158.1 | 18528.6 | 4363.4 | 1.85286 | 0.21581 | 1.63705 | 0.43634 |  | -96.3 | 1.9 | 44.97006 | 0.06383422 | 4 | 1.63705 | 0.43634 | 1.364072 | 0.08184431475 | 0.1868592 | 0.06383422
7 | -1725.1 | 12444.5 | 5394.5 | 1.24445 | -0.17251 | 1.41696 | 0.53945 |  | -95.8 | 2.4 | 52.89072 | 0.04614679 | 4 | 1.41696 | 0.53945 | 1.18068192 | 0.0708409152 | 0.1617372 | 0.04614679
8 | -927.3 | 8872.2 | 4234 | 0.88722 | -0.09273 | 0.97995 | 0.4234 |  | -95.5 | 2.7 | 57.75613 | 0.03869941 | 5 | 0.97995 | 0.4234 | 0.65323467 | 0.0391940802 | 0.0894842 | 0.03869941
9 | -3680.2 | 19181.5 | 4889.9 | 1.91815 | -0.36802 | 2.28617 | 0.48899 |  | -95.1 | 3.1 | 64.33535 | 0.03118898 | 8 | 2.28617 | 0.48899 | 0.9524756 | 0.05714853 | 0.1304761 | 0.03118898
10 | 0 | 0 | 0 | 0 | 0 | 0 | 0 |  | -94.4 | 3.8 | 76.02515 | 0.022335 | 14 | 0 | 0 | 0 | 0 | 0 | 0.022335
11 | 0 | 0 | 0 | 0 | 0 | 0 | 0 |  | -93.3 | 4.9 | 94.67134 | 0.01440335 | 21 | 0 | 0 | 0 | 0 | 0 | 0.01440335
P7 | Ref, A | Gylis, A | Ra, A | Gylis, um | Ref, um | GylisT, um | Ra, um | P | z, mm | Z, mm | w0, μm | F0, J/cm2 | Nscan | Gylis, μm | Ra, μm | Rate, μm3/μs | Rate, mm3/min | Eff, μm3/μJ | F0, J/cm2
1 | -4046.8 | 27391 | 8554.5 | 2.7391 | -0.40468 | 3.14378 | 0.85545 | 7 | -98.2 | 0 | 21.65482 | 0.2359633 | 3 | 3.14378 | 0.85545 | 3.49273958 | 0.2095643748 | 0.4784575 | 0.2359633
2 | -12189.2 | 29855.2 | 6860.2 | 2.98552 | -1.21892 | 4.20444 | 0.68602 |  | -98 | 0.2 | 22.99235 | 0.2093085 | 3 | 4.20444 | 0.68602 | 4.67113284 | 0.2802679704 | 0.6398812 | 0.2093085
3 | -785.1 | 45892.4 | 5412.8 | 4.58924 | -0.07851 | 4.66775 | 0.54128 |  | -97.8 | 0.4 | 24.75455 | 0.1805691 | 3 | 4.66775 | 0.54128 | 5.18587025 | 0.311152215 | 0.7103932 | 0.1805691
4 | -8599.3 | 24494.3 | 7906.7 | 2.44943 | -0.85993 | 3.30936 | 0.79067 |  | -97.2 | 1 | 31.8079 | 0.1093663 | 3 | 3.30936 | 0.79067 | 3.67669896 | 0.2206019376 | 0.5036574 | 0.1093663
5 | -1071.1 | 14176.9 | 9780 | 1.41769 | -0.10711 | 1.5248 | 0.978 |  | -96.8 | 1.4 | 37.41424 | 0.07904599 | 3 | 1.5248 | 0.978 | 1.6940528 | 0.101643168 | 0.232062 | 0.07904599
6 | -1255.6 | 22578.7 | 5101.5 | 2.25787 | -0.12556 | 2.38343 | 0.51015 |  | -96.3 | 1.9 | 44.97006 | 0.05471504 | 4 | 2.38343 | 0.51015 | 1.985993 | 0.1191596 | 0.2720538 | 0.05471504
7 | 11467.6 | 22255.7 | 5626.9 | 2.22557 | 1.14676 | 1.07881 | 0.56269 |  | -95.8 | 2.4 | 52.89072 | 0.03955439 | 4 | 1.07881 | 0.56269 | 0.8989184325 | 0.05393510595 | 0.1231395 | 0.03955439
8 | 5279.7 | 25690 | 6176.5 | 2.569 | 0.52797 | 2.04103 | 0.61765 |  | -95.5 | 2.7 | 57.75613 | 0.03317093 | 5 | 2.04103 | 0.61765 | 1.360550598 | 0.08163303588 | 0.1863768 | 0.03317093
9 | 6278.1 | 37602.8 | 5706.8 | 3.76028 | 0.62781 | 3.13247 | 0.57068 |  | -95.1 | 3.1 | 64.33535 | 0.02673341 | 8 | 3.13247 | 0.57068 | 1.305065 | 0.07830392 | 0.1787761 | 0.02673341
10 | 0 | 0 | 0 | 0 | 0 | 0 | 0 |  | -94.4 | 3.8 | 76.02515 | 0.01914428 | 14 | 0 | 0 | 0 | 0 | 0 | 0.01914428
11 | 0 | 0 | 0 | 0 | 0 | 0 | 0 |  | -93.3 | 4.9 | 94.67134 | 0.01234573 | 21 | 0 | 0 | 0 | 0 | 0 | 0.01234573
P8 | Ref, A | Gylis, A | Ra, A | Gylis, um | Ref, um | GylisT, um | Ra, um | P | z, mm | Z, mm | w0, μm | F0, J/cm2 | Nscan | Gylis, μm | Ra, μm | Rate, μm3/μs | Rate, mm3/min | Eff, μm3/μJ | F0, J/cm2
1 | 5516.7 | 42354.1 | 5610.1 | 4.23541 | 0.55167 | 3.68374 | 0.56101 | 8 | -98.2 | 0 | 21.65482 | 0.2064679 | 3 | 3.68374 | 0.56101 | 4.09263514 | 0.2455581084 | 0.560635 | 0.2064679
2 | 1773 | 40563.2 | 7853.4 | 4.05632 | 0.1773 | 3.87902 | 0.78534 |  | -98 | 0.2 | 22.99235 | 0.183145 | 3 | 3.87902 | 0.78534 | 4.30959122 | 0.2585754732 | 0.590355 | 0.183145
3 | -2270.3 | 52148.7 | 5181 | 5.21487 | -0.22703 | 5.4419 | 0.5181 |  | -97.8 | 0.4 | 24.75455 | 0.157998 | 3 | 5.4419 | 0.5181 | 6.0459509 | 0.362757054 | 0.8282125 | 0.157998
4 | 950.2 | 21612.7 | 12825.2 | 2.16127 | 0.09502 | 2.06625 | 1.28252 |  | -97.2 | 1 | 31.8079 | 0.09569555 | 3 | 2.06625 | 1.28252 | 2.29560375 | 0.137736225 | 0.3144663 | 0.09569555
5 | 2932.5 | 20199.9 | 2901.8 | 2.01999 | 0.29325 | 1.72674 | 0.29018 |  | -96.8 | 1.4 | 37.41424 | 0.06916524 | 3 | 1.72674 | 0.29018 | 1.91840814 | 0.1151044884 | 0.2627956 | 0.06916524
6 | -694.4 | 20310.2 | 6340.6 | 2.03102 | -0.06944 | 2.10046 | 0.63406 |  | -96.3 | 1.9 | 44.97006 | 0.04787566 | 4 | 2.10046 | 0.63406 | 1.750208295 | 0.1050124977 | 0.2397546 | 0.04787566
7 | 1786.7 | 15264.8 | 6011.4 | 1.52648 | 0.17867 | 1.34781 | 0.60114 |  | -95.8 | 2.4 | 52.89072 | 0.03461009 | 4 | 1.34781 | 0.60114 | 1.123063 | 0.06738376095 | 0.1538442 | 0.03461009
8 | -456.5 | 20149.3 | 5722.3 | 2.01493 | -0.04565 | 2.06058 | 0.57223 |  | -95.5 | 2.7 | 57.75613 | 0.02902456 | 5 | 2.06058 | 0.57223 | 1.373582628 | 0.08241495768 | 0.188162 | 0.02902456
9 | 2806.3 | 23570.2 | 7162.7 | 2.35702 | 0.28063 | 2.07639 | 0.71627 |  | -95.1 | 3.1 | 64.33535 | 0.02339173 | 8 | 2.07639 | 0.71627 | 0.865076 | 0.05190456 | 0.1185036 | 0.02339173
10 | 0 | 0 | 0 | 0 | 0 | 0 | 0 |  | -94.4 | 3.8 | 76.02515 | 0.01675125 | 14 | 0 | 0 | 0 | 0 | 0 | 0.01675125
11 | 0 | 0 | 0 | 0 | 0 | 0 | 0 |  | -93.3 | 4.9 | 94.67134 | 0.01080251 | 21 | 0 | 0 | 0 | 0 | 0 | 0.01080251
P9 | Ref, A | Gylis, A | Ra, A | Gylis, um | Ref, um | GylisT, um | Ra, um | P | z, mm | Z, mm | w0, μm | F0, J/cm2 | Nscan | Gylis, μm | Ra, μm | Rate, μm3/μs | Rate, mm3/min | Eff, μm3/μJ | F0, J/cm2
1 | 3907.4 | 39821.5 | 5672.6 | 3.98215 | 0.39074 | 3.59141 | 0.56726 | 9 | -98.2 | 0 | 21.65482 | 0.183527 | 3 | 3.59141 | 0.56726 | 3.99005651 | 0.2394033906 | 0.5465831 | 0.183527
2 | 2679.5 | 51288.9 | 5039.4 | 5.12889 | 0.26795 | 4.86094 | 0.50394 |  | -98 | 0.2 | 22.99235 | 0.1627955 | 3 | 4.86094 | 0.50394 | 5.40050434 | 0.3240302604 | 0.7397951 | 0.1627955
3 | 19132.4 | 54405.9 | 6533.9 | 5.44059 | 1.91324 | 3.52735 | 0.65339 |  | -97.8 | 0.4 | 24.75455 | 0.1404427 | 3 | 3.52735 | 0.65339 | 3.91888585 | 0.235133151 | 0.5368337 | 0.1404427
4 | 3905.2 | 21930.6 | 17465.3 | 2.19306 | 0.39052 | 1.80254 | 1.74653 |  | -97.2 | 1 | 31.8079 | 0.08506271 | 3 | 1.80254 | 1.74653 | 2.00262194 | 0.1201573164 | 0.2743318 | 0.08506271
5 | 4557.2 | 27297.1 | 4698.8 | 2.72971 | 0.45572 | 2.27399 | 0.46988 |  | -96.8 | 1.4 | 37.41424 | 0.06148021 | 3 | 2.27399 | 0.46988 | 2.52640289 | 0.1515841734 | 0.3460826 | 0.06148021
6 | 3157.4 | 23186.8 | 2993.5 | 2.31868 | 0.31574 | 2.00294 | 0.29935 |  | -96.3 | 1.9 | 44.97006 | 0.04255614 | 4 | 2.00294 | 0.29935 | 1.668949755 | 0.1001369853 | 0.2286233 | 0.04255614
7 | 15999.5 | 18880.6 | 2865.5 | 1.88806 | 1.59995 | 0.28811 | 0.28655 |  | -95.8 | 2.4 | 52.89072 | 0.03076452 | 4 | 0.28811 | 0.28655 | 0.2400676575 | 0.01440405945 | 0.03288598 | 0.03076452
8 | 2859.7 | 22246.6 | 5032.1 | 2.22466 | 0.28597 | 1.93869 | 0.50321 |  | -95.5 | 2.7 | 57.75613 | 0.02579961 | 5 | 1.93869 | 0.50321 | 1.292330754 | 0.07753984524 | 0.1770316 | 0.02579961
9 | 819.9 | 25356.2 | 5167.7 | 2.53562 | 0.08199 | 2.45363 | 0.51677 |  | -95.1 | 3.1 | 64.33535 | 0.02079265 | 8 | 2.45363 | 0.51677 | 1.022244 | 0.06133462 | 0.1400334 | 0.02079265
10 | 0 | 0 | 0 | 0 | 0 | 0 | 0 |  | -94.4 | 3.8 | 76.02515 | 0.01489 | 14 | 0 | 0 | 0 | 0 | 0 | 0.01489
11 | 0 | 0 | 0 | 0 | 0 | 0 | 0 |  | -93.3 | 4.9 | 94.67134 | 0.009602232 | 21 | 0 | 0 | 0 | 0 | 0 | 0.009602232
P10 | Ref, A | Gylis, A | Ra, A | Gylis, um | Ref, um | GylisT, um | Ra, um | P | z, mm | Z, mm | w0, μm | F0, J/cm2 | Nscan | Gylis, μm | Ra, μm | Rate, μm3/μs | Rate, mm3/min | Eff, μm3/μJ | F0, J/cm2
1 | 2786.2 | 41201.1 | 5990.7 | 4.12011 | 0.27862 | 3.84149 | 0.59907 | 10 | -98.2 | 0 | 21.65482 | 0.1651743 | 3 | 3.84149 | 0.59907 | 4.26789539 | 0.2560737234 | 0.5846432 | 0.1651743
2 | 5014.9 | 48136.9 | 5277.3 | 4.81369 | 0.50149 | 4.3122 | 0.52773 |  | -98 | 0.2 | 22.99235 | 0.146516 | 3 | 4.3122 | 0.52773 | 4.7908542 | 0.287451252 | 0.6562814 | 0.146516
3 | -2378.2 | 52183.4 | 6705.2 | 5.21834 | -0.23782 | 5.45616 | 0.67052 |  | -97.8 | 0.4 | 24.75455 | 0.1263984 | 3 | 5.45616 | 0.67052 | 6.06179376 | 0.3637076256 | 0.8303827 | 0.1263984
4 | 12094.2 | -5494.2 | 24007.2 | -0.54942 | 1.20942 | -1.75884 | 2.40072 |  | -97.2 | 1 | 31.8079 | 0.07655644 | 3 | -1.75884 | 2.40072 | -1.95407124 | -0.1172442744 | -0.267681 | 0.07655644
5 | 0 | 0 | 0 | 0 | 0 | 0 | 0 |  | -96.8 | 1.4 | 37.41424 | 0.05533219 | 3 | 0 | 0 | 0 | 0 | 0 | 0.05533219
6 | 0 | 0 | 0 | 0 | 0 | 0 | 0 |  | -96.3 | 1.9 | 44.97006 | 0.03830053 | 4 | 0 | 0 | 0 | 0 | 0 | 0.03830053
7 | 0 | 0 | 0 | 0 | 0 | 0 | 0 |  | -95.8 | 2.4 | 52.89072 | 0.02768807 | 4 | 0 | 0 | 0 | 0 | 0 | 0.02768807
8 | 0 | 0 | 0 | 0 | 0 | 0 | 0 |  | -95.5 | 2.7 | 57.75613 | 0.02321965 | 5 | 0 | 0 | 0 | 0 | 0 | 0.02321965
9 | 0 | 0 | 0 | 0 | 0 | 0 | 0 |  | -95.1 | 3.1 | 64.33535 | 0.01871339 | 8 | 0 | 0 | 0 | 0 | 0 | 0.01871339
10 | 0 | 0 | 0 | 0 | 0 | 0 | 0 |  | -94.4 | 3.8 | 76.02515 | 0.013401 | 14 | 0 | 0 | 0 | 0 | 0 | 0.013401
11 | 0 | 0 | 0 | 0 | 0 | 0 | 0 |  | -93.3 | 4.9 | 94.67134 | 0.008642009 | 21 | 0 | 0 | 0 | 0 | 0 | 0.008642009
P15 | Ref, A | Gylis, A | Ra, A | Gylis, um | Ref, um | GylisT, um | Ra, um | P | z, mm | Z, mm | w0, μm | F0, J/cm2 | Nscan | Gylis, μm | Ra, μm | Rate, μm3/μs | Rate, mm3/min | Eff, μm3/μJ | F0, J/cm2
1 | 9516.8 | 35104.1 | 9274.4 | 3.51041 | 0.95168 | 2.55873 | 0.92744 | 15 | -98.2 | 0 | 21.65482 | 0.1101162 | 3 | 2.55873 | 0.92744 | 2.84274903 | 0.1705649418 | 0.3894177 | 0.1101162
2 | 11961.4 | 47017 | 11342.9 | 4.7017 | 1.19614 | 3.50556 | 1.13429 |  | -98 | 0.2 | 22.99235 | 0.09767731 | 3 | 3.50556 | 1.13429 | 3.89467716 | 0.2336806296 | 0.5335174 | 0.09767731
3 | 23587 | 54883.2 | 6977.5 | 5.48832 | 2.3587 | 3.12962 | 0.69775 |  | -97.8 | 0.4 | 24.75455 | 0.0842656 | 3 | 3.12962 | 0.69775 | 3.47700782 | 0.2086204692 | 0.4763024 | 0.0842656
4 | 9214.2 | 47867.3 | 9113.5 | 4.78673 | 0.92142 | 3.86531 | 0.91135 |  | -97.2 | 1 | 31.8079 | 0.05103763 | 3 | 3.86531 | 0.91135 | 4.29435941 | 0.2576615646 | 0.5882684 | 0.05103763
5 | 9930.7 | 35700.6 | 6768.3 | 3.57006 | 0.99307 | 2.57699 | 0.67683 |  | -96.8 | 1.4 | 37.41424 | 0.03688813 | 3 | 2.57699 | 0.67683 | 2.86303589 | 0.1717821534 | 0.3921967 | 0.03688813
6 | 6501.2 | 32770.8 | 5093.6 | 3.27708 | 0.65012 | 2.62696 | 0.50936 |  | -96.3 | 1.9 | 44.97006 | 0.02553369 | 4 | 2.62696 | 0.50936 | 2.18891442 | 0.1313348652 | 0.2998513 | 0.02553369
7 | 0 | 0 | 0 | 0 | 0 | 0 | 0 |  | -95.8 | 2.4 | 52.89072 | 0.01845871 | 4 | 0 | 0 | 0 | 0 | 0 | 0.01845871
8 | 0 | 0 | 0 | 0 | 0 | 0 | 0 |  | -95.5 | 2.7 | 57.75613 | 0.01547977 | 5 | 0 | 0 | 0 | 0 | 0 | 0.01547977
9 | 0 | 0 | 0 | 0 | 0 | 0 | 0 |  | -95.1 | 3.1 | 64.33535 | 0.01247559 | 8 | 0 | 0 | 0 | 0 | 0 | 0.01247559
10 | 0 | 0 | 0 | 0 | 0 | 0 | 0 |  | -94.4 | 3.8 | 76.02515 | 0.008933999 | 14 | 0 | 0 | 0 | 0 | 0 | 0.008933999
11 | 0 | 0 | 0 | 0 | 0 | 0 | 0 |  | -93.3 | 4.9 | 94.67134 | 0.005761339 | 21 | 0 | 0 | 0 | 0 | 0 | 0.005761339
P20 | Ref, A | Gylis, A | Ra, A | Gylis, um | Ref, um | GylisT, um | Ra, um | P | z, mm | Z, mm | w0, μm | F0, J/cm2 | Nscan | Gylis, μm | Ra, μm | Rate, μm3/μs | Rate, mm3/min | Eff, μm3/μJ | F0, J/cm2
1 | 4180.2 | 34547.7 | 10133.5 | 3.45477 | 0.41802 | 3.03675 | 1.01335 | 20 | -98.2 | 0 | 21.65482 | 0.08258717 | 3 | 3.03675 | 1.01335 | 3.37382925 | 0.202429755 | 0.4621684 | 0.08258717
2 | 16461.4 | 40475.7 | 9301 | 4.04757 | 1.64614 | 2.40143 | 0.9301 |  | -98 | 0.2 | 22.99235 | 0.07325798 | 3 | 2.40143 | 0.9301 | 2.66798873 | 0.1600793238 | 0.3654779 | 0.07325798
3 | 2809.7 | 37365.3 | 9295.3 | 3.73653 | 0.28097 | 3.45556 | 0.92953 |  | -97.8 | 0.4 | 24.75455 | 0.0631992 | 3 | 3.45556 | 0.92953 | 3.83912716 | 0.2303476296 | 0.5259078 | 0.0631992
4 | 12865.7 | 31707.5 | 6820.6 | 3.17075 | 1.28657 | 1.88418 | 0.68206 |  | -97.2 | 1 | 31.8079 | 0.03827822 | 3 | 1.88418 | 0.68206 | 2.09332398 | 0.1255994388 | 0.2867567 | 0.03827822
5 | 0 | 0 | 0 | 0 | 0 | 0 | 0 |  | -96.8 | 1.4 | 37.41424 | 0.0276661 | 3 | 0 | 0 | 0 | 0 | 0 | 0.0276661
6 | 0 | 0 | 0 | 0 | 0 | 0 | 0 |  | -96.3 | 1.9 | 44.97006 | 0.01915027 | 4 | 0 | 0 | 0 | 0 | 0 | 0.01915027
7 | 0 | 0 | 0 | 0 | 0 | 0 | 0 |  | -95.8 | 2.4 | 52.89072 | 0.01384404 | 4 | 0 | 0 | 0 | 0 | 0 | 0.01384404
8 | 0 | 0 | 0 | 0 | 0 | 0 | 0 |  | -95.5 | 2.7 | 57.75613 | 0.01160982 | 5 | 0 | 0 | 0 | 0 | 0 | 0.01160982
9 | 0 | 0 | 0 | 0 | 0 | 0 | 0 |  | -95.1 | 3.1 | 64.33535 | 0.009356693 | 8 | 0 | 0 | 0 | 0 | 0 | 0.009356693
10 | 0 | 0 | 0 | 0 | 0 | 0 | 0 |  | -94.4 | 3.8 | 76.02515 | 0.006700499 | 14 | 0 | 0 | 0 | 0 | 0 | 0.006700499
11 | 0 | 0 | 0 | 0 | 0 | 0 | 0 |  | -93.3 | 4.9 | 94.67134 | 0.004321004 | 21 | 0 | 0 | 0 | 0 | 0 | 0.004321004
P25 | Ref, A | Gylis, A | Ra, A | Gylis, um | Ref, um | GylisT, um | Ra, um | P | z, mm | Z, mm | w0, μm | F0, J/cm2 | Nscan | Gylis, μm | Ra, μm | Rate, μm3/μs | Rate, mm3/min | Eff, μm3/μJ | F0, J/cm2
1 | 12710.4 | 45270.4 | 18960.7 | 4.52704 | 1.27104 | 3.256 | 1.89607 | 25 | -98.2 | 0 | 21.65482 | 0.06606973 | 3 | 3.256 | 1.89607 | 3.617416 | 0.21704496 | 0.4955364 | 0.06606973
2 | 14481.3 | 60409.4 | 10925.1 | 6.04094 | 1.44813 | 4.59281 | 1.09251 |  | -98 | 0.2 | 22.99235 | 0.05860639 | 3 | 4.59281 | 1.09251 | 5.10261191 | 0.3061567146 | 0.6989879 | 0.05860639
3 | 23196.3 | 58998.6 | 10402.9 | 5.89986 | 2.31963 | 3.58023 | 1.04029 |  | -97.8 | 0.4 | 24.75455 | 0.05055936 | 3 | 3.58023 | 1.04029 | 3.97763553 | 0.2386581318 | 0.5448816 | 0.05055936
4 | 15415.7 | 41773.9 | 7306.5 | 4.17739 | 1.54157 | 2.63582 | 0.73065 |  | -97.2 | 1 | 31.8079 | 0.03062258 | 3 | 2.63582 | 0.73065 | 2.92839602 | 0.1757037612 | 0.4011501 | 0.03062258
5 | 0 | 0 | 0 | 0 | 0 | 0 | 0 |  | -96.8 | 1.4 | 37.41424 | 0.02213288 | 3 | 0 | 0 | 0 | 0 | 0 | 0.02213288
6 | 0 | 0 | 0 | 0 | 0 | 0 | 0 |  | -96.3 | 1.9 | 44.97006 | 0.01532021 | 4 | 0 | 0 | 0 | 0 | 0 | 0.01532021
7 | 0 | 0 | 0 | 0 | 0 | 0 | 0 |  | -95.8 | 2.4 | 52.89072 | 0.01107523 | 4 | 0 | 0 | 0 | 0 | 0 | 0.01107523
8 | 0 | 0 | 0 | 0 | 0 | 0 | 0 |  | -95.5 | 2.7 | 57.75613 | 0.009287859 | 5 | 0 | 0 | 0 | 0 | 0 | 0.009287859
9 | 0 | 0 | 0 | 0 | 0 | 0 | 0 |  | -95.1 | 3.1 | 64.33535 | 0.007485354 | 8 | 0 | 0 | 0 | 0 | 0 | 0.007485354
10 | 0 | 0 | 0 | 0 | 0 | 0 | 0 |  | -94.4 | 3.8 | 76.02515 | 0.005360399 | 14 | 0 | 0 | 0 | 0 | 0 | 0.005360399
11 | 0 | 0 | 0 | 0 | 0 | 0 | 0 |  | -93.3 | 4.9 | 94.67134 | 0.003456804 | 21 | 0 | 0 | 0 | 0 | 0 | 0.003456804

## FeN7
[8 empty] | f, mm | 100 | Wavelenght nm | 1030 | Pharos burst | P= | 4,88 GHz | 205 ps | N= | 46,68 MHz | 15,46 ns |  |  | Power, W | 7.3
[21 empty] | Pulse rep | 100000
[10 empty] | μ | [10 empty] | Speed, mm/s | 0.3333
P2 | Ref, A | Gylis, A | Ra, A | Gylis, um | Ref, um | GylisT, um | Ra, um | P | z, mm | Z, mm | w0, μm | F0, J/cm2 | Nscan | Gylis, μm | Ra, μm | Rate, μm3/μs | Rate, mm3/min | Eff, μm3/μJ | F0, J/cm2 |  | hatch, m | 1e-05
1 | -44.8 | 95627.2 | 7860.9 | 9.56272 | -0.00448 | 9.5672 | 0.78609 | 2 | -98.2 | 0 | 21.65482 | 0.70789 | 3 | 9.5672 | 0.78609 | 10.6291592 | 0.637749552 | 1.456049 | 0.70789
2 | -12026.3 | 105038 | 6539.2 | 10.5038 | -1.20263 | 11.70643 | 0.65392 |  | -98 | 0.2 | 22.99235 | 0.6279256 | 3 | 11.70643 | 0.65392 | 13.00584373 | 0.7803506238 | 1.781622 | 0.6279256
3 | -15222.2 | 102487 | 6792 | 10.2487 | -1.52222 | 11.77092 | 0.6792 |  | -97.8 | 0.4 | 24.75455 | 0.5417074 | 3 | 11.77092 | 0.6792 | 13.07749212 | 0.7846495272 | 1.791437 | 0.5417074 |  | N | 7
4 | -11244.3 | 69511.5 | 6995.9 | 6.95115 | -1.12443 | 8.07558 | 0.69959 |  | -97.2 | 1 | 31.8079 | 0.328099 | 3 | 8.07558 | 0.69959 | 8.97196938 | 0.5383181628 | 1.229037 | 0.328099
5 | -15982.9 | 49084.8 | 5009.4 | 4.90848 | -1.59829 | 6.50677 | 0.50094 |  | -96.8 | 1.4 | 37.41424 | 0.237138 | 3 | 6.50677 | 0.50094 | 7.22902147 | 0.4337412882 | 0.9902769 | 0.237138
6 | -19054.8 | 47488.7 | 4178.1 | 4.74887 | -1.90548 | 6.65435 | 0.41781 |  | -96.3 | 1.9 | 44.97006 | 0.1641451 | 4 | 6.65435 | 0.41781 | 5.544737 | 0.3326842 | 0.759553 | 0.1641451
7 | -19384.6 | 31984 | 5654.3 | 3.1984 | -1.93846 | 5.13686 | 0.56543 |  | -95.8 | 2.4 | 52.89072 | 0.1186632 | 4 | 5.13686 | 0.56543 | 4.280288595 | 0.2568173157 | 0.5863409 | 0.1186632 | F0 | Rate1 | Rate2 | Eff | Rr | Ra | F0 | Rate1 | Rate2 | Eff | Rr | Ra | F0 | Rate1 | Rate2 | Eff | Rr | Ra | F0 | Rate1 | Rate2 | Eff | Rr | Ra | F0 | Rate1 | Rate2 | Eff | Rr | Ra | F0 | Rate1 | Rate2 | Eff | Rr | Ra | F0 | Rate1 | Rate2 | Eff | Rr | Ra | F0 | Rate1 | Rate2 | Eff | Rr | Ra | F0 | Rate1 | Rate2 | Eff | Rr | Ra | F0 | Rate1 | Rate2 | Eff | Rr | Ra | F0 | Rate1 | Rate2 | Eff | Rr | Ra | F0 | Rate1 | Rate2 | Eff | Rr | Ra
8 | -14504.6 | 39909.1 | 6730.2 | 3.99091 | -1.45046 | 5.44137 | 0.67302 |  | -95.5 | 2.7 | 57.75613 | 0.09951278 | 5 | 5.44137 | 0.67302 | 3.627217242 | 0.217633 | 0.4968791 | 0.09951278 | J/cm2 | μm3/μs | mm3/min | μm3/μJ | % | μm | J/cm2 | μm3/μs | mm3/min | μm3/μJ | % | μm | J/cm2 | μm3/μs | mm3/min | μm3/μJ | % | μm | J/cm2 | μm3/μs | mm3/min | μm3/μJ | % | μm | J/cm2 | μm3/μs | mm3/min | μm3/μJ | % | μm | J/cm2 | μm3/μs | mm3/min | μm3/μJ | % | μm | J/cm2 | μm3/μs | mm3/min | μm3/μJ | % | μm | J/cm2 | μm3/μs | mm3/min | μm3/μJ | % | μm | J/cm2 | μm3/μs | mm3/min | μm3/μJ | % | μm | J/cm2 | μm3/μs | mm3/min | μm3/μJ | % | μm | J/cm2 | μm3/μs | mm3/min | μm3/μJ | % | μm | J/cm2 | μm3/μs | mm3/min | μm3/μJ | % | μm
9 | -8556.9 | 50206.4 | 10062.4 | 5.02064 | -0.85569 | 5.87633 | 1.00624 |  | -95.1 | 3.1 | 64.33535 | 0.08020022 | 8 | 5.87633 | 1.00624 | 2.448226 | 0.1468936 | 0.3353734 | 0.08020022 | 2 | 2 | 2 | 2 | 2 | 2 | 3 | 3 | 3 | 3 | 3 | 3 | 4 | 4 | 4 | 4 | 4 | 4 | 5 | 5 | 5 | 5 | 5 | 5 | 6 | 6 | 6 | 6 | 6 | 6 | 7 | 7 | 7 | 7 | 7 | 7 | 8 | 8 | 8 | 8 | 8 | 8 | 9 | 9 | 9 | 9 | 9 | 9 | 10 | 10 | 10 | 10 | 10 | 10 | 15 | 15 | 15 | 15 | 15 | 15 | 20 | 20 | 20 | 20 | 20 | 20 | 25 | 25 | 25 | 25 | 25 | 25
10 | -9889.6 | 57002.1 | 12807.9 | 5.70021 | -0.98896 | 6.68917 | 1.28079 |  | -94.4 | 3.8 | 76.02515 | 0.05743285 | 14 | 6.68917 | 1.28079 | 1.5925 | 0.09555002 | 0.2181507 | 0.05743285 | 0.70789 | 10.6291592 | 0.637749552 | 1.456049 | 8.217% | 0.78609 | 0.4719267 | 6.60788359 | 0.3964730154 | 0.9051895 | 18.56% | 1.10411 | 0.353945 | 5.11688826 | 0.3070132956 | 0.7009436 | 22.88% | 1.05388 | 0.283156 | 5.29778128 | 0.3178668768 | 0.7257235 | 28.15% | 1.3423 | 0.2359633 | 4.95614878 | 0.2973689268 | 0.6789245 | 17.44% | 0.77814 | 0.2022543 | 4.85065933 | 0.2910395598 | 0.6644739 | 22.94% | 1.00167 | 0.1769725 | 5.75895738 | 0.3455374428 | 0.7888983 | 31.74% | 1.6453 | 0.1573089 | 5.51950355 | 0.331170213 | 0.7560964 | 29.29% | 1.4549 | 0.141578 | 4.79179855 | 0.287507913 | 0.6564108 | 40.38% | 1.74172 | 0.09438533 | 4.81406299 | 0.2888437794 | 0.6594607 | 32.27% | 1.39818 | 0.070789 | 4.7366374 | 0.284198244 | 0.6488544 | 47.5% | 2.0252 | 0.0566312 | 4.09439052 | 0.2456634312 | 0.5608754 | 53.4% | 1.96811
11 | -5262.9 | 49032.1 | 8245.6 | 4.90321 | -0.52629 | 5.4295 | 0.82456 |  | -93.3 | 4.9 | 94.67134 | 0.03703718 | 21 | 5.4295 | 0.82456 | 0.8617392 | 0.05170435 | 0.1180465 | 0.03703718 | 0.6279256 | 13.00584373 | 0.7803506238 | 1.781622 | 5.586% | 0.65392 | 0.418617 | 7.97062508 | 0.4782375048 | 1.091866 | 7.532% | 0.54039 | 0.3139628 | 6.18684792 | 0.3712108752 | 0.8475134 | 10.93% | 0.60874 | 0.2511702 | 5.87566793 | 0.3525400758 | 0.804886 | 13.28% | 0.70243 | 0.2093085 | 5.76102384 | 0.3456614304 | 0.7891813 | 12.27% | 0.63635 | 0.1794073 | 5.30434729 | 0.3182608374 | 0.7266229 | 13.98% | 0.66753 | 0.1569814 | 5.80544162 | 0.3483264972 | 0.795266 | 14.89% | 0.77793 | 0.139539 | 4.76704547 | 0.2860227282 | 0.6530199 | 19.95% | 0.85598 | 0.1255851 | 5.90508721 | 0.3543052326 | 0.8089161 | 18.97% | 1.00822 | 0.08372341 | 6.50163866 | 0.3900983196 | 0.8906354 | 16.99% | 0.99454 | 0.06279256 | 5.52384756 | 0.3314308536 | 0.7566914 | 20.22% | 1.00546 | 0.05023405 | 5.94600534 | 0.3567603204 | 0.8145213 | 18.55% | 0.993
[20 empty] | 0.5417074 | 13.07749212 | 0.7846495272 | 1.791437 | 5.77% | 0.6792 | 0.3611383 | 7.67974306 | 0.4607845836 | 1.05202 | 9.97% | 0.6892 | 0.2708537 | 6.29782571 | 0.3778695426 | 0.8627159 | 9.703% | 0.55003 | 0.216683 | 5.94250569 | 0.3565503414 | 0.8140419 | 11.32% | 0.60526 | 0.1805691 | 5.37799548 | 0.3226797288 | 0.7367117 | 14.69% | 0.711 | 0.1547736 | 5.1973691 | 0.311842146 | 0.7119684 | 17.45% | 0.81623 | 0.1354269 | 4.66157824 | 0.2796946944 | 0.6385724 | 16.71% | 0.7011 | 0.1203794 | 4.67836545 | 0.280701927 | 0.640872 | 19.87% | 0.83683 | 0.1083415 | 5.17484913 | 0.3104909478 | 0.7088834 | 15.91% | 0.74095 | 0.07222766 | 5.8477485 | 0.35086491 | 0.8010614 | 15.7% | 0.82614 | 0.05417074 | 5.64339116 | 0.3386034696 | 0.7730673 | 18.23% | 0.92583 | 0.0433366 | 5.0726038 | 0.304356228 | 0.6948772 | 21.33% | 0.97399
[20 empty] | 0.328099 | 8.97196938 | 0.5383181628 | 1.229037 | 8.663% | 0.69959 | 0.2187327 | 6.83794947 | 0.4102769682 | 0.9367054 | 6.775% | 0.41701 | 0.1640495 | 4.2825717 | 0.256954302 | 0.5866537 | 13.42% | 0.51725 | 0.1312396 | 2.20387959 | 0.1322327754 | 0.3019013 | 32.09% | 0.63661 | 0.1093663 | 2.00376627 | 0.1202259762 | 0.2744885 | 35.24% | 0.63552 | 0.09374258 | 1.77354485 | 0.106412691 | 0.2429513 | 31.92% | 0.50955 | [18 empty] | 0.04374654 | 3.84610424 | 0.2307662544 | 0.5268636 | 16.27% | 0.56313 | 0.0328099 | 2.7422813 | 0.164536878 | 0.375655 | 30.52% | 0.75339 | 0.02624792 | 2.91890808 | 0.1751344848 | 0.3998504 | 19.32% | 0.5075
P3 | Ref, A | Gylis, A | Ra, A | Gylis, um | Ref, um | GylisT, um | Ra, um | P | z, mm | Z, mm | w0, μm | F0, J/cm2 | Nscan | Gylis, μm | Ra, μm | Rate, μm3/μs | Rate, mm3/min | Eff, μm3/μJ | F0, J/cm2 | 0.237138 | 7.22902147 | 0.4337412882 | 0.9902769 | 7.699% | 0.50094 | 0.158092 | 4.05515 | 0.243309 | 0.5555 | 13.86% | 0.50583 | 0.118569 | 1.97076957 | 0.1182461742 | 0.2699684 | 29.86% | 0.52963
1 | -13222.2 | 46254.7 | 11041.1 | 4.62547 | -1.32222 | 5.94769 | 1.10411 | 3 | -98.2 | 0 | 21.65482 | 0.4719267 | 3 | 5.94769 | 1.10411 | 6.60788359 | 0.3964730154 | 0.9051895 | 0.4719267 | 0.1641451 | 5.544737 | 0.3326842 | 0.759553 | 6.279% | 0.41781 | 0.1094301 | 2.455013 | 0.1473008 | 0.3363031 | 16.43% | 0.48396 | 0.08207257 | 1.65301 | 0.09918058095 | 0.2264397 | 26.68% | 0.52929
2 | -7939.2 | 63803.6 | 5403.9 | 6.38036 | -0.79392 | 7.17428 | 0.54039 |  | -98 | 0.2 | 22.99235 | 0.418617 | 3 | 7.17428 | 0.54039 | 7.97062508 | 0.4782375048 | 1.091866 | 0.418617 | 0.1186632 | 4.280288595 | 0.2568173157 | 0.5863409 | 11.01% | 0.56543 | 0.07910878 | 2.17101621 | 0.1302609726 | 0.2973995 | 19.43% | 0.50634 | 0.05933158 | 1.05182 | 0.06310918845 | 0.1440849 | 43.35% | 0.54716
3 | -13137.6 | 55987 | 6892 | 5.5987 | -1.31376 | 6.91246 | 0.6892 |  | -97.8 | 0.4 | 24.75455 | 0.3611383 | 3 | 6.91246 | 0.6892 | 7.67974306 | 0.4607845836 | 1.05202 | 0.3611383 | 0.09951278 | 3.627217242 | 0.217633 | 0.4968791 | 12.37% | 0.67302 | 0.06634185 | 1.285624758 | 0.07713748548 | 0.176113 | 28.9% | 0.55733
4 | -24711.2 | 36836.5 | 4170.1 | 3.68365 | -2.47112 | 6.15477 | 0.41701 |  | -97.2 | 1 | 31.8079 | 0.2187327 | 3 | 6.15477 | 0.41701 | 6.83794947 | 0.4102769682 | 0.9367054 | 0.2187327 | 0.08020022 | 2.448226 | 0.1468936 | 0.3353734 | 17.12% | 1.00624 | 0.05346681 | 0.198630135 | 0.0119178081 | 0.02720961 | 144.9% | 0.69067
5 | -20767.4 | 15732.6 | 5058.3 | 1.57326 | -2.07674 | 3.65 | 0.50583 |  | -96.8 | 1.4 | 37.41424 | 0.158092 | 3 | 3.65 | 0.50583 | 4.05515 | 0.243309 | 0.5555 | 0.158092 | 0.05743285 | 1.5925 | 0.09555002 | 0.2181507 | 19.15% | 1.28079 | 0.03828857 | 0.6564082 | 0.03938449 | 0.08991893 | 22.23% | 0.61281
6 | -22851 | 6612.1 | 4839.6 | 0.66121 | -2.2851 | 2.94631 | 0.48396 |  | -96.3 | 1.9 | 44.97006 | 0.1094301 | 4 | 2.94631 | 0.48396 | 2.455013 | 0.1473008 | 0.3363031 | 0.1094301 | 0.03703718 | 0.8617392 | 0.05170435 | 0.1180465 | 15.19% | 0.82456
7 | -26067.6 | -12.8 | 5063.4 | -0.00128 | -2.60676 | 2.60548 | 0.50634 |  | -95.8 | 2.4 | 52.89072 | 0.07910878 | 4 | 2.60548 | 0.50634 | 2.17101621 | 0.1302609726 | 0.2973995 | 0.07910878 |  |  |  | 1.791437 |  | 0.41781 |  |  |  | 1.091866 |  | 0.41701 |  |  |  | 0.8627159 |  | 0.51725 |  |  |  | 0.8140419 |  | 0.60526 |  |  |  | 0.7891813 |  | 0.63552 |  |  |  | 0.7266229 |  | 0.50955 |  |  |  | 0.795266 |  | 0.7011 |  |  |  | 0.7560964 |  | 0.83683 |  |  |  | 0.8089161 |  | 0.74095 |  |  |  | 0.8906354 |  | 0.56313 |  |  |  | 0.7730673 |  | 0.75339 |  |  |  | 0.8145213 |  | 0.5075
8 | -19715.4 | -429.1 | 5573.3 | -0.04291 | -1.97154 | 1.92863 | 0.55733 |  | -95.5 | 2.7 | 57.75613 | 0.06634185 | 5 | 1.92863 | 0.55733 | 1.285624758 | 0.07713748548 | 0.176113 | 0.06634185
9 | -2326.1 | 2441.5 | 6906.7 | 0.24415 | -0.23261 | 0.47676 | 0.69067 |  | -95.1 | 3.1 | 64.33535 | 0.05346681 | 8 | 0.47676 | 0.69067 | 0.198630135 | 0.0119178081 | 0.02720961 | 0.05346681
10 | -17318.7 | 10253.2 | 6128.1 | 1.02532 | -1.73187 | 2.75719 | 0.61281 |  | -94.4 | 3.8 | 76.02515 | 0.03828857 | 14 | 2.75719 | 0.61281 | 0.6564082 | 0.03938449 | 0.08991893 | 0.03828857
11 | 0 | 0 | 0 | 0 | 0 | 0 | 0 |  | -93.3 | 4.9 | 94.67134 | 0.02469145 | 21 | 0 | 0 | 0 | 0 | 0 | 0.02469145
P4 | Ref, A | Gylis, A | Ra, A | Gylis, um | Ref, um | GylisT, um | Ra, um | P | z, mm | Z, mm | w0, μm | F0, J/cm2 | Nscan | Gylis, μm | Ra, μm | Rate, μm3/μs | Rate, mm3/min | Eff, μm3/μJ | F0, J/cm2
1 | -8079.2 | 37977.4 | 10538.8 | 3.79774 | -0.80792 | 4.60566 | 1.05388 | 4 | -98.2 | 0 | 21.65482 | 0.353945 | 3 | 4.60566 | 1.05388 | 5.11688826 | 0.3070132956 | 0.7009436 | 0.353945
2 | -10169.5 | 45517.7 | 6087.4 | 4.55177 | -1.01695 | 5.56872 | 0.60874 |  | -98 | 0.2 | 22.99235 | 0.3139628 | 3 | 5.56872 | 0.60874 | 6.18684792 | 0.3712108752 | 0.8475134 | 0.3139628
3 | -15029.4 | 41656.7 | 5500.3 | 4.16567 | -1.50294 | 5.66861 | 0.55003 |  | -97.8 | 0.4 | 24.75455 | 0.2708537 | 3 | 5.66861 | 0.55003 | 6.29782571 | 0.3778695426 | 0.8627159 | 0.2708537
4 | -19761.6 | 18785.4 | 5172.5 | 1.87854 | -1.97616 | 3.8547 | 0.51725 |  | -97.2 | 1 | 31.8079 | 0.1640495 | 3 | 3.8547 | 0.51725 | 4.2825717 | 0.256954302 | 0.5866537 | 0.1640495
5 | -21294.5 | -3555.8 | 5296.3 | -0.35558 | -2.12945 | 1.77387 | 0.52963 |  | -96.8 | 1.4 | 37.41424 | 0.118569 | 3 | 1.77387 | 0.52963 | 1.97076957 | 0.1182461742 | 0.2699684 | 0.118569
6 | -23706.9 | -3868.8 | 5292.9 | -0.38688 | -2.37069 | 1.98381 | 0.52929 |  | -96.3 | 1.9 | 44.97006 | 0.08207257 | 4 | 1.98381 | 0.52929 | 1.65301 | 0.09918058095 | 0.2264397 | 0.08207257
7 | -24070.4 | -11447.3 | 5471.6 | -1.14473 | -2.40704 | 1.26231 | 0.54716 |  | -95.8 | 2.4 | 52.89072 | 0.05933158 | 4 | 1.26231 | 0.54716 | 1.05182 | 0.06310918845 | 0.1440849 | 0.05933158
8 | 0 | 0 | 0 | 0 | 0 | 0 | 0 |  | -95.5 | 2.7 | 57.75613 | 0.04975639 | 5 | 0 | 0 | 0 | 0 | 0 | 0.04975639
9 | 0 | 0 | 0 | 0 | 0 | 0 | 0 |  | -95.1 | 3.1 | 64.33535 | 0.04010011 | 8 | 0 | 0 | 0 | 0 | 0 | 0.04010011
10 | 0 | 0 | 0 | 0 | 0 | 0 | 0 |  | -94.4 | 3.8 | 76.02515 | 0.02871642 | 14 | 0 | 0 | 0 | 0 | 0 | 0.02871642
11 | 0 | 0 | 0 | 0 | 0 | 0 | 0 |  | -93.3 | 4.9 | 94.67134 | 0.01851859 | 21 | 0 | 0 | 0 | 0 | 0 | 0.01851859
P5 | Ref, A | Gylis, A | Ra, A | Gylis, um | Ref, um | GylisT, um | Ra, um | P | z, mm | Z, mm | w0, μm | F0, J/cm2 | Nscan | Gylis, μm | Ra, μm | Rate, μm3/μs | Rate, mm3/min | Eff, μm3/μJ | F0, J/cm2
1 | 5153.5 | 52838.3 | 13423 | 5.28383 | 0.51535 | 4.76848 | 1.3423 | 5 | -98.2 | 0 | 21.65482 | 0.283156 | 3 | 4.76848 | 1.3423 | 5.29778128 | 0.3178668768 | 0.7257235 | 0.283156
2 | 651.4 | 53537.7 | 7024.3 | 5.35377 | 0.06514 | 5.28863 | 0.70243 |  | -98 | 0.2 | 22.99235 | 0.2511702 | 3 | 5.28863 | 0.70243 | 5.87566793 | 0.3525400758 | 0.804886 | 0.2511702
3 | -2611.8 | 50876.1 | 6052.6 | 5.08761 | -0.26118 | 5.34879 | 0.60526 |  | -97.8 | 0.4 | 24.75455 | 0.216683 | 3 | 5.34879 | 0.60526 | 5.94250569 | 0.3565503414 | 0.8140419 | 0.216683
4 | -7050.2 | 12786.7 | 6366.1 | 1.27867 | -0.70502 | 1.98369 | 0.63661 |  | -97.2 | 1 | 31.8079 | 0.1312396 | 3 | 1.98369 | 0.63661 | 2.20387959 | 0.1322327754 | 0.3019013 | 0.1312396
5 | 0 | 0 | 0 | 0 | 0 | 0 | 0 |  | -96.8 | 1.4 | 37.41424 | 0.09485518 | 3 | 0 | 0 | 0 | 0 | 0 | 0.09485518
6 | 0 | 0 | 0 | 0 | 0 | 0 | 0 |  | -96.3 | 1.9 | 44.97006 | 0.06565805 | 4 | 0 | 0 | 0 | 0 | 0 | 0.06565805
7 | 0 | 0 | 0 | 0 | 0 | 0 | 0 |  | -95.8 | 2.4 | 52.89072 | 0.04746527 | 4 | 0 | 0 | 0 | 0 | 0 | 0.04746527
8 | 0 | 0 | 0 | 0 | 0 | 0 | 0 |  | -95.5 | 2.7 | 57.75613 | 0.03980511 | 5 | 0 | 0 | 0 | 0 | 0 | 0.03980511
9 | 0 | 0 | 0 | 0 | 0 | 0 | 0 |  | -95.1 | 3.1 | 64.33535 | 0.03208009 | 8 | 0 | 0 | 0 | 0 | 0 | 0.03208009
10 | 0 | 0 | 0 | 0 | 0 | 0 | 0 |  | -94.4 | 3.8 | 76.02515 | 0.02297314 | 14 | 0 | 0 | 0 | 0 | 0 | 0.02297314
11 | 0 | 0 | 0 | 0 | 0 | 0 | 0 |  | -93.3 | 4.9 | 94.67134 | 0.01481487 | 21 | 0 | 0 | 0 | 0 | 0 | 0.01481487
P6 | Ref, A | Gylis, A | Ra, A | Gylis, um | Ref, um | GylisT, um | Ra, um | P | z, mm | Z, mm | w0, μm | F0, J/cm2 | Nscan | Gylis, μm | Ra, μm | Rate, μm3/μs | Rate, mm3/min | Eff, μm3/μJ | F0, J/cm2
1 | 7410.7 | 52020.5 | 7781.4 | 5.20205 | 0.74107 | 4.46098 | 0.77814 | 6 | -98.2 | 0 | 21.65482 | 0.2359633 | 3 | 4.46098 | 0.77814 | 4.95614878 | 0.2973689268 | 0.6789245 | 0.2359633
2 | 3914.1 | 55768.5 | 6363.5 | 5.57685 | 0.39141 | 5.18544 | 0.63635 |  | -98 | 0.2 | 22.99235 | 0.2093085 | 3 | 5.18544 | 0.63635 | 5.76102384 | 0.3456614304 | 0.7891813 | 0.2093085
3 | 1447.5 | 49854.3 | 7110 | 4.98543 | 0.14475 | 4.84068 | 0.711 |  | -97.8 | 0.4 | 24.75455 | 0.1805691 | 3 | 4.84068 | 0.711 | 5.37799548 | 0.3226797288 | 0.7367117 | 0.1805691
4 | -4934.4 | 13101.3 | 6355.2 | 1.31013 | -0.49344 | 1.80357 | 0.63552 |  | -97.2 | 1 | 31.8079 | 0.1093663 | 3 | 1.80357 | 0.63552 | 2.00376627 | 0.1202259762 | 0.2744885 | 0.1093663
5 | 0 | 0 | 0 | 0 | 0 | 0 | 0 |  | -96.8 | 1.4 | 37.41424 | 0.07904599 | 3 | 0 | 0 | 0 | 0 | 0 | 0.07904599
6 | 0 | 0 | 0 | 0 | 0 | 0 | 0 |  | -96.3 | 1.9 | 44.97006 | 0.05471504 | 4 | 0 | 0 | 0 | 0 | 0 | 0.05471504
7 | 0 | 0 | 0 | 0 | 0 | 0 | 0 |  | -95.8 | 2.4 | 52.89072 | 0.03955439 | 4 | 0 | 0 | 0 | 0 | 0 | 0.03955439
8 | 0 | 0 | 0 | 0 | 0 | 0 | 0 |  | -95.5 | 2.7 | 57.75613 | 0.03317093 | 5 | 0 | 0 | 0 | 0 | 0 | 0.03317093
9 | 0 | 0 | 0 | 0 | 0 | 0 | 0 |  | -95.1 | 3.1 | 64.33535 | 0.02673341 | 8 | 0 | 0 | 0 | 0 | 0 | 0.02673341
10 | 0 | 0 | 0 | 0 | 0 | 0 | 0 |  | -94.4 | 3.8 | 76.02515 | 0.01914428 | 14 | 0 | 0 | 0 | 0 | 0 | 0.01914428
11 | 0 | 0 | 0 | 0 | 0 | 0 | 0 |  | -93.3 | 4.9 | 94.67134 | 0.01234573 | 21 | 0 | 0 | 0 | 0 | 0 | 0.01234573
P7 | Ref, A | Gylis, A | Ra, A | Gylis, um | Ref, um | GylisT, um | Ra, um | P | z, mm | Z, mm | w0, μm | F0, J/cm2 | Nscan | Gylis, μm | Ra, μm | Rate, μm3/μs | Rate, mm3/min | Eff, μm3/μJ | F0, J/cm2
1 | 17166.9 | 60827.2 | 10016.7 | 6.08272 | 1.71669 | 4.36603 | 1.00167 | 7 | -98.2 | 0 | 21.65482 | 0.2022543 | 3 | 4.36603 | 1.00167 | 4.85065933 | 0.2910395598 | 0.6644739 | 0.2022543
2 | 16615.6 | 64359.5 | 6675.3 | 6.43595 | 1.66156 | 4.77439 | 0.66753 |  | -98 | 0.2 | 22.99235 | 0.1794073 | 3 | 4.77439 | 0.66753 | 5.30434729 | 0.3182608374 | 0.7266229 | 0.1794073
3 | 13884 | 60665 | 8162.3 | 6.0665 | 1.3884 | 4.6781 | 0.81623 |  | -97.8 | 0.4 | 24.75455 | 0.1547736 | 3 | 4.6781 | 0.81623 | 5.1973691 | 0.311842146 | 0.7119684 | 0.1547736
4 | 9047.7 | 25011.2 | 5095.5 | 2.50112 | 0.90477 | 1.59635 | 0.50955 |  | -97.2 | 1 | 31.8079 | 0.09374258 | 3 | 1.59635 | 0.50955 | 1.77354485 | 0.106412691 | 0.2429513 | 0.09374258
5 | 0 | 0 | 0 | 0 | 0 | 0 | 0 |  | -96.8 | 1.4 | 37.41424 | 0.0677537 | 3 | 0 | 0 | 0 | 0 | 0 | 0.0677537
6 | 0 | 0 | 0 | 0 | 0 | 0 | 0 |  | -96.3 | 1.9 | 44.97006 | 0.04689861 | 4 | 0 | 0 | 0 | 0 | 0 | 0.04689861
7 | 0 | 0 | 0 | 0 | 0 | 0 | 0 |  | -95.8 | 2.4 | 52.89072 | 0.03390376 | 4 | 0 | 0 | 0 | 0 | 0 | 0.03390376
8 | 0 | 0 | 0 | 0 | 0 | 0 | 0 |  | -95.5 | 2.7 | 57.75613 | 0.02843222 | 5 | 0 | 0 | 0 | 0 | 0 | 0.02843222
9 | 0 | 0 | 0 | 0 | 0 | 0 | 0 |  | -95.1 | 3.1 | 64.33535 | 0.02291435 | 8 | 0 | 0 | 0 | 0 | 0 | 0.02291435
10 | 0 | 0 | 0 | 0 | 0 | 0 | 0 |  | -94.4 | 3.8 | 76.02515 | 0.01640939 | 14 | 0 | 0 | 0 | 0 | 0 | 0.01640939
11 | 0 | 0 | 0 | 0 | 0 | 0 | 0 |  | -93.3 | 4.9 | 94.67134 | 0.01058205 | 21 | 0 | 0 | 0 | 0 | 0 | 0.01058205
P8 | Ref, A | Gylis, A | Ra, A | Gylis, um | Ref, um | GylisT, um | Ra, um | P | z, mm | Z, mm | w0, μm | F0, J/cm2 | Nscan | Gylis, μm | Ra, μm | Rate, μm3/μs | Rate, mm3/min | Eff, μm3/μJ | F0, J/cm2
1 | 3813.1 | 55648.9 | 16453 | 5.56489 | 0.38131 | 5.18358 | 1.6453 | 8 | -98.2 | 0 | 21.65482 | 0.1769725 | 3 | 5.18358 | 1.6453 | 5.75895738 | 0.3455374428 | 0.7888983 | 0.1769725
2 | 13381.3 | 65635.5 | 7779.3 | 6.56355 | 1.33813 | 5.22542 | 0.77793 |  | -98 | 0.2 | 22.99235 | 0.1569814 | 3 | 5.22542 | 0.77793 | 5.80544162 | 0.3483264972 | 0.795266 | 0.1569814
3 | 9298.3 | 51256.7 | 7011 | 5.12567 | 0.92983 | 4.19584 | 0.7011 |  | -97.8 | 0.4 | 24.75455 | 0.1354269 | 3 | 4.19584 | 0.7011 | 4.66157824 | 0.2796946944 | 0.6385724 | 0.1354269
4 | 0 | 0 | 0 | 0 | 0 | 0 | 0 |  | -97.2 | 1 | 31.8079 | 0.08202476 | 3 | 0 | 0 | 0 | 0 | 0 | 0.08202476
5 | 0 | 0 | 0 | 0 | 0 | 0 | 0 |  | -96.8 | 1.4 | 37.41424 | 0.05928449 | 3 | 0 | 0 | 0 | 0 | 0 | 0.05928449
6 | 0 | 0 | 0 | 0 | 0 | 0 | 0 |  | -96.3 | 1.9 | 44.97006 | 0.04103628 | 4 | 0 | 0 | 0 | 0 | 0 | 0.04103628
7 | 0 | 0 | 0 | 0 | 0 | 0 | 0 |  | -95.8 | 2.4 | 52.89072 | 0.02966579 | 4 | 0 | 0 | 0 | 0 | 0 | 0.02966579
8 | 0 | 0 | 0 | 0 | 0 | 0 | 0 |  | -95.5 | 2.7 | 57.75613 | 0.02487819 | 5 | 0 | 0 | 0 | 0 | 0 | 0.02487819
9 | 0 | 0 | 0 | 0 | 0 | 0 | 0 |  | -95.1 | 3.1 | 64.33535 | 0.02005006 | 8 | 0 | 0 | 0 | 0 | 0 | 0.02005006
10 | 0 | 0 | 0 | 0 | 0 | 0 | 0 |  | -94.4 | 3.8 | 76.02515 | 0.01435821 | 14 | 0 | 0 | 0 | 0 | 0 | 0.01435821
11 | 0 | 0 | 0 | 0 | 0 | 0 | 0 |  | -93.3 | 4.9 | 94.67134 | 0.009259295 | 21 | 0 | 0 | 0 | 0 | 0 | 0.009259295
P9 | Ref, A | Gylis, A | Ra, A | Gylis, um | Ref, um | GylisT, um | Ra, um | P | z, mm | Z, mm | w0, μm | F0, J/cm2 | Nscan | Gylis, μm | Ra, μm | Rate, μm3/μs | Rate, mm3/min | Eff, μm3/μJ | F0, J/cm2
1 | -7404.5 | 42276 | 14549 | 4.2276 | -0.74045 | 4.96805 | 1.4549 | 9 | -98.2 | 0 | 21.65482 | 0.1573089 | 3 | 4.96805 | 1.4549 | 5.51950355 | 0.331170213 | 0.7560964 | 0.1573089
2 | 5578.4 | 48486.1 | 8559.8 | 4.84861 | 0.55784 | 4.29077 | 0.85598 |  | -98 | 0.2 | 22.99235 | 0.139539 | 3 | 4.29077 | 0.85598 | 4.76704547 | 0.2860227282 | 0.6530199 | 0.139539
3 | -2199.4 | 39910.1 | 8368.3 | 3.99101 | -0.21994 | 4.21095 | 0.83683 |  | -97.8 | 0.4 | 24.75455 | 0.1203794 | 3 | 4.21095 | 0.83683 | 4.67836545 | 0.280701927 | 0.640872 | 0.1203794
4 | 0 | 0 | 0 | 0 | 0 | 0 | 0 |  | -97.2 | 1 | 31.8079 | 0.0729109 | 3 | 0 | 0 | 0 | 0 | 0 | 0.0729109
5 | 0 | 0 | 0 | 0 | 0 | 0 | 0 |  | -96.8 | 1.4 | 37.41424 | 0.05269732 | 3 | 0 | 0 | 0 | 0 | 0 | 0.05269732
6 | 0 | 0 | 0 | 0 | 0 | 0 | 0 |  | -96.3 | 1.9 | 44.97006 | 0.0364767 | 4 | 0 | 0 | 0 | 0 | 0 | 0.0364767
7 | 0 | 0 | 0 | 0 | 0 | 0 | 0 |  | -95.8 | 2.4 | 52.89072 | 0.02636959 | 4 | 0 | 0 | 0 | 0 | 0 | 0.02636959
8 | 0 | 0 | 0 | 0 | 0 | 0 | 0 |  | -95.5 | 2.7 | 57.75613 | 0.02211395 | 5 | 0 | 0 | 0 | 0 | 0 | 0.02211395
9 | 0 | 0 | 0 | 0 | 0 | 0 | 0 |  | -95.1 | 3.1 | 64.33535 | 0.01782227 | 8 | 0 | 0 | 0 | 0 | 0 | 0.01782227
10 | 0 | 0 | 0 | 0 | 0 | 0 | 0 |  | -94.4 | 3.8 | 76.02515 | 0.01276286 | 14 | 0 | 0 | 0 | 0 | 0 | 0.01276286
11 | 0 | 0 | 0 | 0 | 0 | 0 | 0 |  | -93.3 | 4.9 | 94.67134 | 0.008230485 | 21 | 0 | 0 | 0 | 0 | 0 | 0.008230485
P10 | Ref, A | Gylis, A | Ra, A | Gylis, um | Ref, um | GylisT, um | Ra, um | P | z, mm | Z, mm | w0, μm | F0, J/cm2 | Nscan | Gylis, μm | Ra, μm | Rate, μm3/μs | Rate, mm3/min | Eff, μm3/μJ | F0, J/cm2
1 | -3273 | 39857.5 | 17417.2 | 3.98575 | -0.3273 | 4.31305 | 1.74172 | 10 | -98.2 | 0 | 21.65482 | 0.141578 | 3 | 4.31305 | 1.74172 | 4.79179855 | 0.287507913 | 0.6564108 | 0.141578
2 | -1278.4 | 51872.7 | 10082.2 | 5.18727 | -0.12784 | 5.31511 | 1.00822 |  | -98 | 0.2 | 22.99235 | 0.1255851 | 3 | 5.31511 | 1.00822 | 5.90508721 | 0.3543052326 | 0.8089161 | 0.1255851
3 | -2844.4 | 43733.9 | 7409.5 | 4.37339 | -0.28444 | 4.65783 | 0.74095 |  | -97.8 | 0.4 | 24.75455 | 0.1083415 | 3 | 4.65783 | 0.74095 | 5.17484913 | 0.3104909478 | 0.7088834 | 0.1083415
4 | 0 | 0 | 0 | 0 | 0 | 0 | 0 |  | -97.2 | 1 | 31.8079 | 0.06561981 | 3 | 0 | 0 | 0 | 0 | 0 | 0.06561981
5 | 0 | 0 | 0 | 0 | 0 | 0 | 0 |  | -96.8 | 1.4 | 37.41424 | 0.04742759 | 3 | 0 | 0 | 0 | 0 | 0 | 0.04742759
6 | 0 | 0 | 0 | 0 | 0 | 0 | 0 |  | -96.3 | 1.9 | 44.97006 | 0.03282903 | 4 | 0 | 0 | 0 | 0 | 0 | 0.03282903
7 | 0 | 0 | 0 | 0 | 0 | 0 | 0 |  | -95.8 | 2.4 | 52.89072 | 0.02373263 | 4 | 0 | 0 | 0 | 0 | 0 | 0.02373263
8 | 0 | 0 | 0 | 0 | 0 | 0 | 0 |  | -95.5 | 2.7 | 57.75613 | 0.01990256 | 5 | 0 | 0 | 0 | 0 | 0 | 0.01990256
9 | 0 | 0 | 0 | 0 | 0 | 0 | 0 |  | -95.1 | 3.1 | 64.33535 | 0.01604004 | 8 | 0 | 0 | 0 | 0 | 0 | 0.01604004
10 | 0 | 0 | 0 | 0 | 0 | 0 | 0 |  | -94.4 | 3.8 | 76.02515 | 0.01148657 | 14 | 0 | 0 | 0 | 0 | 0 | 0.01148657
11 | 0 | 0 | 0 | 0 | 0 | 0 | 0 |  | -93.3 | 4.9 | 94.67134 | 0.007407436 | 21 | 0 | 0 | 0 | 0 | 0 | 0.007407436
P15 | Ref, A | Gylis, A | Ra, A | Gylis, um | Ref, um | GylisT, um | Ra, um | P | z, mm | Z, mm | w0, μm | F0, J/cm2 | Nscan | Gylis, μm | Ra, μm | Rate, μm3/μs | Rate, mm3/min | Eff, μm3/μJ | F0, J/cm2
1 | -4020.3 | 39310.6 | 13981.8 | 3.93106 | -0.40203 | 4.33309 | 1.39818 | 15 | -98.2 | 0 | 21.65482 | 0.09438533 | 3 | 4.33309 | 1.39818 | 4.81406299 | 0.2888437794 | 0.6594607 | 0.09438533
2 | -5132.5 | 53388.1 | 9945.4 | 5.33881 | -0.51325 | 5.85206 | 0.99454 |  | -98 | 0.2 | 22.99235 | 0.08372341 | 3 | 5.85206 | 0.99454 | 6.50163866 | 0.3900983196 | 0.8906354 | 0.08372341
3 | -4479.6 | 48155.4 | 8261.4 | 4.81554 | -0.44796 | 5.2635 | 0.82614 |  | -97.8 | 0.4 | 24.75455 | 0.07222766 | 3 | 5.2635 | 0.82614 | 5.8477485 | 0.35086491 | 0.8010614 | 0.07222766
4 | -11564.8 | 23053.6 | 5631.3 | 2.30536 | -1.15648 | 3.46184 | 0.56313 |  | -97.2 | 1 | 31.8079 | 0.04374654 | 3 | 3.46184 | 0.56313 | 3.84610424 | 0.2307662544 | 0.5268636 | 0.04374654
5 | 0 | 0 | 0 | 0 | 0 | 0 | 0 |  | -96.8 | 1.4 | 37.41424 | 0.03161839 | 3 | 0 | 0 | 0 | 0 | 0 | 0.03161839
6 | 0 | 0 | 0 | 0 | 0 | 0 | 0 |  | -96.3 | 1.9 | 44.97006 | 0.02188602 | 4 | 0 | 0 | 0 | 0 | 0 | 0.02188602
7 | 0 | 0 | 0 | 0 | 0 | 0 | 0 |  | -95.8 | 2.4 | 52.89072 | 0.01582176 | 4 | 0 | 0 | 0 | 0 | 0 | 0.01582176
8 | 0 | 0 | 0 | 0 | 0 | 0 | 0 |  | -95.5 | 2.7 | 57.75613 | 0.01326837 | 5 | 0 | 0 | 0 | 0 | 0 | 0.01326837
9 | 0 | 0 | 0 | 0 | 0 | 0 | 0 |  | -95.1 | 3.1 | 64.33535 | 0.01069336 | 8 | 0 | 0 | 0 | 0 | 0 | 0.01069336
10 | 0 | 0 | 0 | 0 | 0 | 0 | 0 |  | -94.4 | 3.8 | 76.02515 | 0.007657713 | 14 | 0 | 0 | 0 | 0 | 0 | 0.007657713
11 | 0 | 0 | 0 | 0 | 0 | 0 | 0 |  | -93.3 | 4.9 | 94.67134 | 0.004938291 | 21 | 0 | 0 | 0 | 0 | 0 | 0.004938291
P20 | Ref, A | Gylis, A | Ra, A | Gylis, um | Ref, um | GylisT, um | Ra, um | P | z, mm | Z, mm | w0, μm | F0, J/cm2 | Nscan | Gylis, μm | Ra, μm | Rate, μm3/μs | Rate, mm3/min | Eff, μm3/μJ | F0, J/cm2
1 | 1687.6 | 44321.6 | 20252 | 4.43216 | 0.16876 | 4.2634 | 2.0252 | 20 | -98.2 | 0 | 21.65482 | 0.070789 | 3 | 4.2634 | 2.0252 | 4.7366374 | 0.284198244 | 0.6488544 | 0.070789
2 | 6588.2 | 56307.8 | 10054.6 | 5.63078 | 0.65882 | 4.97196 | 1.00546 |  | -98 | 0.2 | 22.99235 | 0.06279256 | 3 | 4.97196 | 1.00546 | 5.52384756 | 0.3314308536 | 0.7566914 | 0.06279256
3 | 8991.1 | 59786.7 | 9258.3 | 5.97867 | 0.89911 | 5.07956 | 0.92583 |  | -97.8 | 0.4 | 24.75455 | 0.05417074 | 3 | 5.07956 | 0.92583 | 5.64339116 | 0.3386034696 | 0.7730673 | 0.05417074
4 | 7800.8 | 32483.8 | 7533.9 | 3.24838 | 0.78008 | 2.4683 | 0.75339 |  | -97.2 | 1 | 31.8079 | 0.0328099 | 3 | 2.4683 | 0.75339 | 2.7422813 | 0.164536878 | 0.375655 | 0.0328099
5 | 0 | 0 | 0 | 0 | 0 | 0 | 0 |  | -96.8 | 1.4 | 37.41424 | 0.0237138 | 3 | 0 | 0 | 0 | 0 | 0 | 0.0237138
6 | 0 | 0 | 0 | 0 | 0 | 0 | 0 |  | -96.3 | 1.9 | 44.97006 | 0.01641451 | 4 | 0 | 0 | 0 | 0 | 0 | 0.01641451
7 | 0 | 0 | 0 | 0 | 0 | 0 | 0 |  | -95.8 | 2.4 | 52.89072 | 0.01186632 | 4 | 0 | 0 | 0 | 0 | 0 | 0.01186632
8 | 0 | 0 | 0 | 0 | 0 | 0 | 0 |  | -95.5 | 2.7 | 57.75613 | 0.009951278 | 5 | 0 | 0 | 0 | 0 | 0 | 0.009951278
9 | 0 | 0 | 0 | 0 | 0 | 0 | 0 |  | -95.1 | 3.1 | 64.33535 | 0.008020022 | 8 | 0 | 0 | 0 | 0 | 0 | 0.008020022
10 | 0 | 0 | 0 | 0 | 0 | 0 | 0 |  | -94.4 | 3.8 | 76.02515 | 0.005743285 | 14 | 0 | 0 | 0 | 0 | 0 | 0.005743285
11 | 0 | 0 | 0 | 0 | 0 | 0 | 0 |  | -93.3 | 4.9 | 94.67134 | 0.003703718 | 21 | 0 | 0 | 0 | 0 | 0 | 0.003703718
P25 | Ref, A | Gylis, A | Ra, A | Gylis, um | Ref, um | GylisT, um | Ra, um | P | z, mm | Z, mm | w0, μm | F0, J/cm2 | Nscan | Gylis, μm | Ra, μm | Rate, μm3/μs | Rate, mm3/min | Eff, μm3/μJ | F0, J/cm2
1 | 5159 | 42012.2 | 19681.1 | 4.20122 | 0.5159 | 3.68532 | 1.96811 | 25 | -98.2 | 0 | 21.65482 | 0.0566312 | 3 | 3.68532 | 1.96811 | 4.09439052 | 0.2456634312 | 0.5608754 | 0.0566312
2 | 1236.9 | 54756.3 | 9930 | 5.47563 | 0.12369 | 5.35194 | 0.993 |  | -98 | 0.2 | 22.99235 | 0.05023405 | 3 | 5.35194 | 0.993 | 5.94600534 | 0.3567603204 | 0.8145213 | 0.05023405
3 | 3129.5 | 48787.5 | 9739.9 | 4.87875 | 0.31295 | 4.5658 | 0.97399 |  | -97.8 | 0.4 | 24.75455 | 0.0433366 | 3 | 4.5658 | 0.97399 | 5.0726038 | 0.304356228 | 0.6948772 | 0.0433366
4 | 105.2 | 26378 | 5075 | 2.6378 | 0.01052 | 2.62728 | 0.5075 |  | -97.2 | 1 | 31.8079 | 0.02624792 | 3 | 2.62728 | 0.5075 | 2.91890808 | 0.1751344848 | 0.3998504 | 0.02624792
5 | 0 | 0 | 0 | 0 | 0 | 0 | 0 |  | -96.8 | 1.4 | 37.41424 | 0.01897104 | 3 | 0 | 0 | 0 | 0 | 0 | 0.01897104
6 | 0 | 0 | 0 | 0 | 0 | 0 | 0 |  | -96.3 | 1.9 | 44.97006 | 0.01313161 | 4 | 0 | 0 | 0 | 0 | 0 | 0.01313161
7 | 0 | 0 | 0 | 0 | 0 | 0 | 0 |  | -95.8 | 2.4 | 52.89072 | 0.009493053 | 4 | 0 | 0 | 0 | 0 | 0 | 0.009493053
8 | 0 | 0 | 0 | 0 | 0 | 0 | 0 |  | -95.5 | 2.7 | 57.75613 | 0.007961022 | 5 | 0 | 0 | 0 | 0 | 0 | 0.007961022
9 | 0 | 0 | 0 | 0 | 0 | 0 | 0 |  | -95.1 | 3.1 | 64.33535 | 0.006416018 | 8 | 0 | 0 | 0 | 0 | 0 | 0.006416018
10 | 0 | 0 | 0 | 0 | 0 | 0 | 0 |  | -94.4 | 3.8 | 76.02515 | 0.004594628 | 14 | 0 | 0 | 0 | 0 | 0 | 0.004594628
11 | 0 | 0 | 0 | 0 | 0 | 0 | 0 |  | -93.3 | 4.9 | 94.67134 | 0.002962974 | 21 | 0 | 0 | 0 | 0 | 0 | 0.002962974

## FeN8
[8 empty] | f, mm | 100 | Wavelenght nm | 1030 | Pharos burst | P= | 4,88 GHz | 205 ps | N= | 46,68 MHz | 15,46 ns |  |  | Power, W | 7.3
[21 empty] | Pulse rep | 100000
[10 empty] | μ | [10 empty] | Speed, mm/s | 0.3333
P2 | Ref, A | Gylis, A | Ra, A | Gylis, um | Ref, um | GylisT, um | Ra, um | P | z, mm | Z, mm | w0, μm | F0, J/cm2 | Nscan | Gylis, μm | Ra, μm | Rate, μm3/μs | Rate, mm3/min | Eff, μm3/μJ | F0, J/cm2 |  | hatch, m | 1e-05
1 | 3319.8 | 88701.5 | 9228.6 | 8.87015 | 0.33198 | 8.53817 | 0.92286 | 2 | -98.2 | 0 | 21.65482 | 0.6194038 | 3 | 8.53817 | 0.92286 | 9.48590687 | 0.5691544122 | 1.299439 | 0.6194038
2 | 832.9 | 99827.8 | 4214.6 | 9.98278 | 0.08329 | 9.89949 | 0.42146 |  | -98 | 0.2 | 22.99235 | 0.5494349 | 3 | 9.89949 | 0.42146 | 10.99833339 | 0.6599000034 | 1.506621 | 0.5494349
3 | -2095.4 | 94893.2 | 5890.2 | 9.48932 | -0.20954 | 9.69886 | 0.58902 |  | -97.8 | 0.4 | 24.75455 | 0.473994 | 3 | 9.69886 | 0.58902 | 10.77543346 | 0.6465260076 | 1.476087 | 0.473994 |  | N | 8
4 | 1345.5 | 80074.9 | 3661.3 | 8.00749 | 0.13455 | 7.87294 | 0.36613 |  | -97.2 | 1 | 31.8079 | 0.2870867 | 3 | 7.87294 | 0.36613 | 8.74683634 | 0.5248101804 | 1.198197 | 0.2870867
5 | -1682.4 | 50605.1 | 4107.3 | 5.06051 | -0.16824 | 5.22875 | 0.41073 |  | -96.8 | 1.4 | 37.41424 | 0.2074957 | 3 | 5.22875 | 0.41073 | 5.80914125 | 0.348548475 | 0.7957728 | 0.2074957
6 | -1563.2 | 44753.6 | 4273.7 | 4.47536 | -0.15632 | 4.63168 | 0.42737 |  | -96.3 | 1.9 | 44.97006 | 0.143627 | 4 | 4.63168 | 0.42737 | 3.85934736 | 0.2315608416 | 0.5286777 | 0.143627
7 | -4441.8 | 34566.1 | 4582.4 | 3.45661 | -0.44418 | 3.90079 | 0.45824 |  | -95.8 | 2.4 | 52.89072 | 0.1038303 | 4 | 3.90079 | 0.45824 | 3.250333 | 0.19502 | 0.4452511 | 0.1038303 | F0 | Rate1 | Rate2 | Eff | Rr | Ra | F0 | Rate1 | Rate2 | Eff | Rr | Ra | F0 | Rate1 | Rate2 | Eff | Rr | Ra | F0 | Rate1 | Rate2 | Eff | Rr | Ra | F0 | Rate1 | Rate2 | Eff | Rr | Ra | F0 | Rate1 | Rate2 | Eff | Rr | Ra | F0 | Rate1 | Rate2 | Eff | Rr | Ra | F0 | Rate1 | Rate2 | Eff | Rr | Ra | F0 | Rate1 | Rate2 | Eff | Rr | Ra | F0 | Rate1 | Rate2 | Eff | Rr | Ra | F0 | Rate1 | Rate2 | Eff | Rr | Ra | F0 | Rate1 | Rate2 | Eff | Rr | Ra
8 | 882.2 | 32873.5 | 6533.4 | 3.28735 | 0.08822 | 3.19913 | 0.65334 |  | -95.5 | 2.7 | 57.75613 | 0.08707368 | 5 | 3.19913 | 0.65334 | 2.132540058 | 0.1279524 | 0.2921288 | 0.08707368 | J/cm2 | μm3/μs | mm3/min | μm3/μJ | % | μm | J/cm2 | μm3/μs | mm3/min | μm3/μJ | % | μm | J/cm2 | μm3/μs | mm3/min | μm3/μJ | % | μm | J/cm2 | μm3/μs | mm3/min | μm3/μJ | % | μm | J/cm2 | μm3/μs | mm3/min | μm3/μJ | % | μm | J/cm2 | μm3/μs | mm3/min | μm3/μJ | % | μm | J/cm2 | μm3/μs | mm3/min | μm3/μJ | % | μm | J/cm2 | μm3/μs | mm3/min | μm3/μJ | % | μm | J/cm2 | μm3/μs | mm3/min | μm3/μJ | % | μm | J/cm2 | μm3/μs | mm3/min | μm3/μJ | % | μm | J/cm2 | μm3/μs | mm3/min | μm3/μJ | % | μm | J/cm2 | μm3/μs | mm3/min | μm3/μJ | % | μm
9 | 3086.4 | 43329.5 | 9583.4 | 4.33295 | 0.30864 | 4.02431 | 0.95834 |  | -95.1 | 3.1 | 64.33535 | 0.07017519 | 8 | 4.02431 | 0.95834 | 1.676628 | 0.1005977 | 0.2296751 | 0.07017519 | 2 | 2 | 2 | 2 | 2 | 2 | 3 | 3 | 3 | 3 | 3 | 3 | 4 | 4 | 4 | 4 | 4 | 4 | 5 | 5 | 5 | 5 | 5 | 5 | 6 | 6 | 6 | 6 | 6 | 6 | 7 | 7 | 7 | 7 | 7 | 7 | 8 | 8 | 8 | 8 | 8 | 8 | 9 | 9 | 9 | 9 | 9 | 9 | 10 | 10 | 10 | 10 | 10 | 10 | 15 | 15 | 15 | 15 | 15 | 15 | 20 | 20 | 20 | 20 | 20 | 20 | 25 | 25 | 25 | 25 | 25 | 25
10 | 5398.1 | 46919 | 7958.8 | 4.6919 | 0.53981 | 4.15209 | 0.79588 |  | -94.4 | 3.8 | 76.02515 | 0.05025374 | 14 | 4.15209 | 0.79588 | 0.988494 | 0.05930964 | 0.1354101 | 0.05025374 | 0.6194038 | 9.48590687 | 0.5691544122 | 1.299439 | 10.81% | 0.92286 | 0.4129358 | 5.39297176 | 0.3235783056 | 0.7387633 | 22.88% | 1.11081 | 0.3097019 | 3.49697249 | 0.2098183494 | 0.4790373 | 32.6% | 1.0262 | 0.2477615 | 4.05742755 | 0.243445653 | 0.555812 | 31.54% | 1.152 | 0.2064679 | 4.50404955 | 0.270242973 | 0.6169931 | 30.72% | 1.2453 | 0.1769725 | 4.93642853 | 0.2961857118 | 0.6762231 | 32.62% | 1.44917 | 0.1548509 | 3.46022061 | 0.2076132366 | 0.4740028 | 54.23% | 1.68908 | 0.1376453 | 2.81631834 | 0.1689791004 | 0.385797 | 50.28% | 1.27462 | 0.1238808 | 2.5236365 | 0.15141819 | 0.3457036 | 51.13% | 1.16152 | 0.08258717 | 3.38180623 | 0.2029083738 | 0.4632611 | 47.89% | 1.45761 | 0.06194038 | 3.06456018 | 0.1838736108 | 0.4198028 | 62.36% | 1.72008 | 0.0495523 | 3.27331708 | 0.1963990248 | 0.4483996 | 58.49% | 1.7234
11 | 6337.6 | 40922.6 | 5758 | 4.09226 | 0.63376 | 3.4585 | 0.5758 |  | -93.3 | 4.9 | 94.67134 | 0.03240753 | 21 | 3.4585 | 0.5758 | 0.5489134 | 0.0329348 | 0.07519361 | 0.03240753 | 0.5494349 | 10.99833339 | 0.6599000034 | 1.506621 | 4.257% | 0.42146 | 0.3662899 | 7.76184596 | 0.4657107576 | 1.063267 | 7.584% | 0.52982 | 0.2747174 | 5.61764929 | 0.3370589574 | 0.769541 | 11.17% | 0.56467 | 0.2197739 | 4.74693637 | 0.2848161822 | 0.6502653 | 13.33% | 0.56943 | 0.183145 | 4.3860058 | 0.263160348 | 0.6008227 | 20.19% | 0.79701 | 0.1569814 | 4.91389745 | 0.294833847 | 0.6731366 | 18.44% | 0.81555 | 0.1373587 | 3.84160469 | 0.2304962814 | 0.5262472 | 24.16% | 0.83554 | 0.1220966 | 2.77033405 | 0.166220043 | 0.3794978 | 34.97% | 0.87202 | 0.109887 | 4.12117673 | 0.2472706038 | 0.5645448 | 26.97% | 1.0005 | 0.07325798 | 5.51051556 | 0.3306309336 | 0.7548651 | 17.73% | 0.87941 | 0.05494349 | 4.86336917 | 0.2918021502 | 0.666215 | 18.47% | 0.80873 | 0.04395479 | 4.3670077 | 0.262020462 | 0.5982202 | 23.75% | 0.93357
[20 empty] | 0.473994 | 10.77543346 | 0.6465260076 | 1.476087 | 6.073% | 0.58902 | 0.315996 | 7.24826399 | 0.4348958394 | 0.9929129 | 8.511% | 0.55527 | 0.236997 | 5.7530913 | 0.345185478 | 0.7880947 | 7.686% | 0.39801 | 0.1895976 | 4.22525521 | 0.2535153126 | 0.5788021 | 14.19% | 0.53982 | 0.157998 | 3.74075922 | 0.2244455532 | 0.5124328 | 16.85% | 0.56746 | 0.1354269 | 3.38252838 | 0.2029517028 | 0.4633601 | 24.7% | 0.75212 | 0.1184985 | 2.75712426 | 0.1654274556 | 0.3776883 | 32.5% | 0.80648 | 0.105332 | 2.16081723 | 0.1296490338 | 0.2960024 | 46.04% | 0.89553 | 0.0947988 | 2.72859378 | 0.1637156268 | 0.37378 | 30.6% | 0.75142 | 0.0631992 | 5.86499122 | 0.3518994732 | 0.8034235 | 10.58% | 0.55826 | 0.0473994 | 6.05347237 | 0.3632083422 | 0.8292428 | 11.17% | 0.60844 | 0.03791952 | 4.4469997 | 0.266819982 | 0.609178 | 14.02% | 0.56113
[20 empty] | 0.2870867 | 8.74683634 | 0.5248101804 | 1.198197 | 4.65% | 0.36613 | 0.1913911 | 5.56348804 | 0.3338092824 | 0.7621216 | 8.968% | 0.44907 | 0.1435433 | 3.18248172 | 0.1909489032 | 0.4359564 | 22.11% | 0.63332 | 0.1148347 | 2.18418156 | 0.1310508936 | 0.299203 | 30.54% | 0.6004 | 0.09569555 | 1.05449454 | 0.0632696724 | 0.1444513 | 73.15% | 0.69425 | [24 empty] | 0.03827822 | 4.73365992 | 0.2840195952 | 0.6484466 | 14.65% | 0.624 | 0.02870867 | 4.02185333 | 0.2413111998 | 0.5509388 | 23.33% | 0.8445 | 0.02296693 | 2.84731524 | 0.1708389144 | 0.3900432 | 25.04% | 0.64168
P3 | Ref, A | Gylis, A | Ra, A | Gylis, um | Ref, um | GylisT, um | Ra, um | P | z, mm | Z, mm | w0, μm | F0, J/cm2 | Nscan | Gylis, μm | Ra, μm | Rate, μm3/μs | Rate, mm3/min | Eff, μm3/μJ | F0, J/cm2 | 0.2074957 | 5.80914125 | 0.348548475 | 0.7957728 | 7.855% | 0.41073 | 0.1383305 | 3.27579461 | 0.1965476766 | 0.448739 | 16.11% | 0.47493 | 0.1037479 | 2.24526434 | 0.1347158604 | 0.3075705 | 25.9% | 0.52345 | [36 empty] | 0.0276661 | 3.25437453 | 0.1952624718 | 0.4458047 | 21.57% | 0.6319 | 0.02074957 | 2.30936904 | 0.1385621424 | 0.3163519 | 32.78% | 0.68134
1 | -9718.1 | 38823.5 | 11108.1 | 3.88235 | -0.97181 | 4.85416 | 1.11081 | 3 | -98.2 | 0 | 21.65482 | 0.4129358 | 3 | 4.85416 | 1.11081 | 5.39297176 | 0.3235783056 | 0.7387633 | 0.4129358 | 0.143627 | 3.85934736 | 0.2315608416 | 0.5286777 | 9.227% | 0.42737 | 0.09575133 | 2.37179613 | 0.1423077678 | 0.3249036 | 18.04% | 0.51357
2 | -10664.9 | 59198.7 | 5298.2 | 5.91987 | -1.06649 | 6.98636 | 0.52982 |  | -98 | 0.2 | 22.99235 | 0.3662899 | 3 | 6.98636 | 0.52982 | 7.76184596 | 0.4657107576 | 1.063267 | 0.3662899 | 0.1038303 | 3.250333 | 0.19502 | 0.4452511 | 11.75% | 0.45824 | 0.06922018 | 1.97150283 | 0.1182901698 | 0.2700689 | 19.66% | 0.46527
3 | -10512.2 | 54728.7 | 5552.7 | 5.47287 | -1.05122 | 6.52409 | 0.55527 |  | -97.8 | 0.4 | 24.75455 | 0.315996 | 3 | 6.52409 | 0.55527 | 7.24826399 | 0.4348958394 | 0.9929129 | 0.315996 | 0.08707368 | 2.132540058 | 0.1279524 | 0.2921288 | 20.42% | 0.65334 | 0.05804912 | 1.453307988 | 0.08719847928 | 0.1990833 | 28.73% | 0.62646
4 | -11191.6 | 38884.8 | 4490.7 | 3.88848 | -1.11916 | 5.00764 | 0.44907 |  | -97.2 | 1 | 31.8079 | 0.1913911 | 3 | 5.00764 | 0.44907 | 5.56348804 | 0.3338092824 | 0.7621216 | 0.1913911 | 0.07017519 | 1.676628 | 0.1005977 | 0.2296751 | 23.81% | 0.95834 | 0.04678346 | 0.7746934 | 0.0464816 | 0.1061224 | 30.9% | 0.57465
5 | -12812.4 | 16672.7 | 4749.3 | 1.66727 | -1.28124 | 2.94851 | 0.47493 |  | -96.8 | 1.4 | 37.41424 | 0.1383305 | 3 | 2.94851 | 0.47493 | 3.27579461 | 0.1965476766 | 0.448739 | 0.1383305 | 0.05025374 | 0.988494 | 0.05930964 | 0.1354101 | 19.17% | 0.79588 | 0.03350249 | 0.5652744 | 0.03391647 | 0.07743485 | 24.42% | 0.57973
6 | -14118.2 | 14346.2 | 5135.7 | 1.43462 | -1.41182 | 2.84644 | 0.51357 |  | -96.3 | 1.9 | 44.97006 | 0.09575133 | 4 | 2.84644 | 0.51357 | 2.37179613 | 0.1423077678 | 0.3249036 | 0.09575133 | 0.03240753 | 0.5489134 | 0.0329348 | 0.07519361 | 16.65% | 0.5758
7 | -16149.3 | 7511.1 | 4652.7 | 0.75111 | -1.61493 | 2.36604 | 0.46527 |  | -95.8 | 2.4 | 52.89072 | 0.06922018 | 4 | 2.36604 | 0.46527 | 1.97150283 | 0.1182901698 | 0.2700689 | 0.06922018 |  |  |  | 1.506621 |  | 0.36613 |  |  |  | 1.063267 |  | 0.44907 |  |  |  | 0.7880947 |  | 0.39801 |  |  |  | 0.6502653 |  | 0.53982 |  |  |  | 0.6169931 |  | 0.56746 |  |  |  | 0.6762231 |  | 0.75212 |  |  |  | 0.5262472 |  | 0.80648 |  |  |  | 0.385797 |  | 0.87202 |  |  |  | 0.5645448 |  | 0.75142 |  |  |  | 0.8034235 |  | 0.55826 |  |  |  | 0.8292428 |  | 0.60844 |  |  |  | 0.609178 |  | 0.56113
8 | -11539.9 | 10261.9 | 6264.6 | 1.02619 | -1.15399 | 2.18018 | 0.62646 |  | -95.5 | 2.7 | 57.75613 | 0.05804912 | 5 | 2.18018 | 0.62646 | 1.453307988 | 0.08719847928 | 0.1990833 | 0.05804912
9 | -5823.3 | 12771.2 | 5746.5 | 1.27712 | -0.58233 | 1.85945 | 0.57465 |  | -95.1 | 3.1 | 64.33535 | 0.04678346 | 8 | 1.85945 | 0.57465 | 0.7746934 | 0.0464816 | 0.1061224 | 0.04678346
10 | -6622.6 | 17121.3 | 5797.3 | 1.71213 | -0.66226 | 2.37439 | 0.57973 |  | -94.4 | 3.8 | 76.02515 | 0.03350249 | 14 | 2.37439 | 0.57973 | 0.5652744 | 0.03391647 | 0.07743485 | 0.03350249
11 | 0 | 0 | 0 | 0 | 0 | 0 | 0 |  | -93.3 | 4.9 | 94.67134 | 0.02160502 | 21 | 0 | 0 | 0 | 0 | 0 | 0.02160502
P4 | Ref, A | Gylis, A | Ra, A | Gylis, um | Ref, um | GylisT, um | Ra, um | P | z, mm | Z, mm | w0, μm | F0, J/cm2 | Nscan | Gylis, μm | Ra, μm | Rate, μm3/μs | Rate, mm3/min | Eff, μm3/μJ | F0, J/cm2
1 | 5612.9 | 37088.8 | 10262 | 3.70888 | 0.56129 | 3.14759 | 1.0262 | 4 | -98.2 | 0 | 21.65482 | 0.3097019 | 3 | 3.14759 | 1.0262 | 3.49697249 | 0.2098183494 | 0.4790373 | 0.3097019
2 | 5498.7 | 56062.6 | 5646.7 | 5.60626 | 0.54987 | 5.05639 | 0.56467 |  | -98 | 0.2 | 22.99235 | 0.2747174 | 3 | 5.05639 | 0.56467 | 5.61764929 | 0.3370589574 | 0.769541 | 0.2747174
3 | 7473.1 | 59256.1 | 3980.1 | 5.92561 | 0.74731 | 5.1783 | 0.39801 |  | -97.8 | 0.4 | 24.75455 | 0.236997 | 3 | 5.1783 | 0.39801 | 5.7530913 | 0.345185478 | 0.7880947 | 0.236997
4 | 6573.1 | 35218.3 | 6333.2 | 3.52183 | 0.65731 | 2.86452 | 0.63332 |  | -97.2 | 1 | 31.8079 | 0.1435433 | 3 | 2.86452 | 0.63332 | 3.18248172 | 0.1909489032 | 0.4359564 | 0.1435433
5 | 4233.4 | 24442.8 | 5234.5 | 2.44428 | 0.42334 | 2.02094 | 0.52345 |  | -96.8 | 1.4 | 37.41424 | 0.1037479 | 3 | 2.02094 | 0.52345 | 2.24526434 | 0.1347158604 | 0.3075705 | 0.1037479
6 | 0 | 0 | 0 | 0 | 0 | 0 | 0 |  | -96.3 | 1.9 | 44.97006 | 0.07181349 | 4 | 0 | 0 | 0 | 0 | 0 | 0.07181349
7 | 0 | 0 | 0 | 0 | 0 | 0 | 0 |  | -95.8 | 2.4 | 52.89072 | 0.05191513 | 4 | 0 | 0 | 0 | 0 | 0 | 0.05191513
8 | 0 | 0 | 0 | 0 | 0 | 0 | 0 |  | -95.5 | 2.7 | 57.75613 | 0.04353684 | 5 | 0 | 0 | 0 | 0 | 0 | 0.04353684
9 | 0 | 0 | 0 | 0 | 0 | 0 | 0 |  | -95.1 | 3.1 | 64.33535 | 0.0350876 | 8 | 0 | 0 | 0 | 0 | 0 | 0.0350876
10 | 0 | 0 | 0 | 0 | 0 | 0 | 0 |  | -94.4 | 3.8 | 76.02515 | 0.02512687 | 14 | 0 | 0 | 0 | 0 | 0 | 0.02512687
11 | 0 | 0 | 0 | 0 | 0 | 0 | 0 |  | -93.3 | 4.9 | 94.67134 | 0.01620377 | 21 | 0 | 0 | 0 | 0 | 0 | 0.01620377
P5 | Ref, A | Gylis, A | Ra, A | Gylis, um | Ref, um | GylisT, um | Ra, um | P | z, mm | Z, mm | w0, μm | F0, J/cm2 | Nscan | Gylis, μm | Ra, μm | Rate, μm3/μs | Rate, mm3/min | Eff, μm3/μJ | F0, J/cm2
1 | 19857.3 | 56377.8 | 11520 | 5.63778 | 1.98573 | 3.65205 | 1.152 | 5 | -98.2 | 0 | 21.65482 | 0.2477615 | 3 | 3.65205 | 1.152 | 4.05742755 | 0.243445653 | 0.555812 | 0.2477615
2 | 22900.4 | 65627.1 | 5694.3 | 6.56271 | 2.29004 | 4.27267 | 0.56943 |  | -98 | 0.2 | 22.99235 | 0.2197739 | 3 | 4.27267 | 0.56943 | 4.74693637 | 0.2848161822 | 0.6502653 | 0.2197739
3 | 21543.4 | 59574.5 | 5398.2 | 5.95745 | 2.15434 | 3.80311 | 0.53982 |  | -97.8 | 0.4 | 24.75455 | 0.1895976 | 3 | 3.80311 | 0.53982 | 4.22525521 | 0.2535153126 | 0.5788021 | 0.1895976
4 | 18435.8 | 38095.4 | 6004 | 3.80954 | 1.84358 | 1.96596 | 0.6004 |  | -97.2 | 1 | 31.8079 | 0.1148347 | 3 | 1.96596 | 0.6004 | 2.18418156 | 0.1310508936 | 0.299203 | 0.1148347
5 | 0 | 0 | 0 | 0 | 0 | 0 | 0 |  | -96.8 | 1.4 | 37.41424 | 0.08299829 | 3 | 0 | 0 | 0 | 0 | 0 | 0.08299829
6 | 0 | 0 | 0 | 0 | 0 | 0 | 0 |  | -96.3 | 1.9 | 44.97006 | 0.0574508 | 4 | 0 | 0 | 0 | 0 | 0 | 0.0574508
7 | 0 | 0 | 0 | 0 | 0 | 0 | 0 |  | -95.8 | 2.4 | 52.89072 | 0.04153211 | 4 | 0 | 0 | 0 | 0 | 0 | 0.04153211
8 | 0 | 0 | 0 | 0 | 0 | 0 | 0 |  | -95.5 | 2.7 | 57.75613 | 0.03482947 | 5 | 0 | 0 | 0 | 0 | 0 | 0.03482947
9 | 0 | 0 | 0 | 0 | 0 | 0 | 0 |  | -95.1 | 3.1 | 64.33535 | 0.02807008 | 8 | 0 | 0 | 0 | 0 | 0 | 0.02807008
10 | 0 | 0 | 0 | 0 | 0 | 0 | 0 |  | -94.4 | 3.8 | 76.02515 | 0.0201015 | 14 | 0 | 0 | 0 | 0 | 0 | 0.0201015
11 | 0 | 0 | 0 | 0 | 0 | 0 | 0 |  | -93.3 | 4.9 | 94.67134 | 0.01296301 | 21 | 0 | 0 | 0 | 0 | 0 | 0.01296301
P6 | Ref, A | Gylis, A | Ra, A | Gylis, um | Ref, um | GylisT, um | Ra, um | P | z, mm | Z, mm | w0, μm | F0, J/cm2 | Nscan | Gylis, μm | Ra, μm | Rate, μm3/μs | Rate, mm3/min | Eff, μm3/μJ | F0, J/cm2
1 | 102060.6 | 142601.1 | 12453 | 14.26011 | 10.20606 | 4.05405 | 1.2453 | 6 | -98.2 | 0 | 21.65482 | 0.2064679 | 3 | 4.05405 | 1.2453 | 4.50404955 | 0.270242973 | 0.6169931 | 0.2064679
2 | 101993.1 | 141471.1 | 7970.1 | 14.14711 | 10.19931 | 3.9478 | 0.79701 |  | -98 | 0.2 | 22.99235 | 0.183145 | 3 | 3.9478 | 0.79701 | 4.3860058 | 0.263160348 | 0.6008227 | 0.183145
3 | 93059.4 | 126729.6 | 5674.6 | 12.67296 | 9.30594 | 3.36702 | 0.56746 |  | -97.8 | 0.4 | 24.75455 | 0.157998 | 3 | 3.36702 | 0.56746 | 3.74075922 | 0.2244455532 | 0.5124328 | 0.157998
4 | 77755 | 87246.4 | 6942.5 | 8.72464 | 7.7755 | 0.94914 | 0.69425 |  | -97.2 | 1 | 31.8079 | 0.09569555 | 3 | 0.94914 | 0.69425 | 1.05449454 | 0.0632696724 | 0.1444513 | 0.09569555
5 | 0 | 0 | 0 | 0 | 0 | 0 | 0 |  | -96.8 | 1.4 | 37.41424 | 0.06916524 | 3 | 0 | 0 | 0 | 0 | 0 | 0.06916524
6 | 0 | 0 | 0 | 0 | 0 | 0 | 0 |  | -96.3 | 1.9 | 44.97006 | 0.04787566 | 4 | 0 | 0 | 0 | 0 | 0 | 0.04787566
7 | 0 | 0 | 0 | 0 | 0 | 0 | 0 |  | -95.8 | 2.4 | 52.89072 | 0.03461009 | 4 | 0 | 0 | 0 | 0 | 0 | 0.03461009
8 | 0 | 0 | 0 | 0 | 0 | 0 | 0 |  | -95.5 | 2.7 | 57.75613 | 0.02902456 | 5 | 0 | 0 | 0 | 0 | 0 | 0.02902456
9 | 0 | 0 | 0 | 0 | 0 | 0 | 0 |  | -95.1 | 3.1 | 64.33535 | 0.02339173 | 8 | 0 | 0 | 0 | 0 | 0 | 0.02339173
10 | 0 | 0 | 0 | 0 | 0 | 0 | 0 |  | -94.4 | 3.8 | 76.02515 | 0.01675125 | 14 | 0 | 0 | 0 | 0 | 0 | 0.01675125
11 | 0 | 0 | 0 | 0 | 0 | 0 | 0 |  | -93.3 | 4.9 | 94.67134 | 0.01080251 | 21 | 0 | 0 | 0 | 0 | 0 | 0.01080251
P7 | Ref, A | Gylis, A | Ra, A | Gylis, um | Ref, um | GylisT, um | Ra, um | P | z, mm | Z, mm | w0, μm | F0, J/cm2 | Nscan | Gylis, μm | Ra, μm | Rate, μm3/μs | Rate, mm3/min | Eff, μm3/μJ | F0, J/cm2
1 | 4543.3 | 48975.6 | 14491.7 | 4.89756 | 0.45433 | 4.44323 | 1.44917 | 7 | -98.2 | 0 | 21.65482 | 0.1769725 | 3 | 4.44323 | 1.44917 | 4.93642853 | 0.2961857118 | 0.6762231 | 0.1769725
2 | 12316.4 | 56545.9 | 8155.5 | 5.65459 | 1.23164 | 4.42295 | 0.81555 |  | -98 | 0.2 | 22.99235 | 0.1569814 | 3 | 4.42295 | 0.81555 | 4.91389745 | 0.294833847 | 0.6731366 | 0.1569814
3 | 17017.3 | 47463.1 | 7521.2 | 4.74631 | 1.70173 | 3.04458 | 0.75212 |  | -97.8 | 0.4 | 24.75455 | 0.1354269 | 3 | 3.04458 | 0.75212 | 3.38252838 | 0.2029517028 | 0.4633601 | 0.1354269
4 | 0 | 0 | 0 | 0 | 0 | 0 | 0 |  | -97.2 | 1 | 31.8079 | 0.08202476 | 3 | 0 | 0 | 0 | 0 | 0 | 0.08202476
5 | 0 | 0 | 0 | 0 | 0 | 0 | 0 |  | -96.8 | 1.4 | 37.41424 | 0.05928449 | 3 | 0 | 0 | 0 | 0 | 0 | 0.05928449
6 | 0 | 0 | 0 | 0 | 0 | 0 | 0 |  | -96.3 | 1.9 | 44.97006 | 0.04103628 | 4 | 0 | 0 | 0 | 0 | 0 | 0.04103628
7 | 0 | 0 | 0 | 0 | 0 | 0 | 0 |  | -95.8 | 2.4 | 52.89072 | 0.02966579 | 4 | 0 | 0 | 0 | 0 | 0 | 0.02966579
8 | 0 | 0 | 0 | 0 | 0 | 0 | 0 |  | -95.5 | 2.7 | 57.75613 | 0.02487819 | 5 | 0 | 0 | 0 | 0 | 0 | 0.02487819
9 | 0 | 0 | 0 | 0 | 0 | 0 | 0 |  | -95.1 | 3.1 | 64.33535 | 0.02005006 | 8 | 0 | 0 | 0 | 0 | 0 | 0.02005006
10 | 0 | 0 | 0 | 0 | 0 | 0 | 0 |  | -94.4 | 3.8 | 76.02515 | 0.01435821 | 14 | 0 | 0 | 0 | 0 | 0 | 0.01435821
11 | 0 | 0 | 0 | 0 | 0 | 0 | 0 |  | -93.3 | 4.9 | 94.67134 | 0.009259295 | 21 | 0 | 0 | 0 | 0 | 0 | 0.009259295
P8 | Ref, A | Gylis, A | Ra, A | Gylis, um | Ref, um | GylisT, um | Ra, um | P | z, mm | Z, mm | w0, μm | F0, J/cm2 | Nscan | Gylis, μm | Ra, μm | Rate, μm3/μs | Rate, mm3/min | Eff, μm3/μJ | F0, J/cm2
1 | 105084.2 | 136229.3 | 16890.8 | 13.62293 | 10.50842 | 3.11451 | 1.68908 | 8 | -98.2 | 0 | 21.65482 | 0.1548509 | 3 | 3.11451 | 1.68908 | 3.46022061 | 0.2076132366 | 0.4740028 | 0.1548509
2 | 97463 | 132040.9 | 8355.4 | 13.20409 | 9.7463 | 3.45779 | 0.83554 |  | -98 | 0.2 | 22.99235 | 0.1373587 | 3 | 3.45779 | 0.83554 | 3.84160469 | 0.2304962814 | 0.5262472 | 0.1373587
3 | 89744.3 | 114560.9 | 8064.8 | 11.45609 | 8.97443 | 2.48166 | 0.80648 |  | -97.8 | 0.4 | 24.75455 | 0.1184985 | 3 | 2.48166 | 0.80648 | 2.75712426 | 0.1654274556 | 0.3776883 | 0.1184985
4 | 0 | 0 | 0 | 0 | 0 | 0 | 0 |  | -97.2 | 1 | 31.8079 | 0.07177166 | 3 | 0 | 0 | 0 | 0 | 0 | 0.07177166
5 | 0 | 0 | 0 | 0 | 0 | 0 | 0 |  | -96.8 | 1.4 | 37.41424 | 0.05187393 | 3 | 0 | 0 | 0 | 0 | 0 | 0.05187393
6 | 0 | 0 | 0 | 0 | 0 | 0 | 0 |  | -96.3 | 1.9 | 44.97006 | 0.03590675 | 4 | 0 | 0 | 0 | 0 | 0 | 0.03590675
7 | 0 | 0 | 0 | 0 | 0 | 0 | 0 |  | -95.8 | 2.4 | 52.89072 | 0.02595757 | 4 | 0 | 0 | 0 | 0 | 0 | 0.02595757
8 | 0 | 0 | 0 | 0 | 0 | 0 | 0 |  | -95.5 | 2.7 | 57.75613 | 0.02176842 | 5 | 0 | 0 | 0 | 0 | 0 | 0.02176842
9 | 0 | 0 | 0 | 0 | 0 | 0 | 0 |  | -95.1 | 3.1 | 64.33535 | 0.0175438 | 8 | 0 | 0 | 0 | 0 | 0 | 0.0175438
10 | 0 | 0 | 0 | 0 | 0 | 0 | 0 |  | -94.4 | 3.8 | 76.02515 | 0.01256344 | 14 | 0 | 0 | 0 | 0 | 0 | 0.01256344
11 | 0 | 0 | 0 | 0 | 0 | 0 | 0 |  | -93.3 | 4.9 | 94.67134 | 0.008101883 | 21 | 0 | 0 | 0 | 0 | 0 | 0.008101883
P9 | Ref, A | Gylis, A | Ra, A | Gylis, um | Ref, um | GylisT, um | Ra, um | P | z, mm | Z, mm | w0, μm | F0, J/cm2 | Nscan | Gylis, μm | Ra, μm | Rate, μm3/μs | Rate, mm3/min | Eff, μm3/μJ | F0, J/cm2
1 | 69903.2 | 95252.6 | 12746.2 | 9.52526 | 6.99032 | 2.53494 | 1.27462 | 9 | -98.2 | 0 | 21.65482 | 0.1376453 | 3 | 2.53494 | 1.27462 | 2.81631834 | 0.1689791004 | 0.385797 | 0.1376453
2 | 67283.7 | 92219.2 | 8720.2 | 9.22192 | 6.72837 | 2.49355 | 0.87202 |  | -98 | 0.2 | 22.99235 | 0.1220966 | 3 | 2.49355 | 0.87202 | 2.77033405 | 0.166220043 | 0.3794978 | 0.1220966
3 | 55639.7 | 75089 | 8955.3 | 7.5089 | 5.56397 | 1.94493 | 0.89553 |  | -97.8 | 0.4 | 24.75455 | 0.105332 | 3 | 1.94493 | 0.89553 | 2.16081723 | 0.1296490338 | 0.2960024 | 0.105332
4 | 0 | 0 | 0 | 0 | 0 | 0 | 0 |  | -97.2 | 1 | 31.8079 | 0.06379703 | 3 | 0 | 0 | 0 | 0 | 0 | 0.06379703
5 | 0 | 0 | 0 | 0 | 0 | 0 | 0 |  | -96.8 | 1.4 | 37.41424 | 0.04611016 | 3 | 0 | 0 | 0 | 0 | 0 | 0.04611016
6 | 0 | 0 | 0 | 0 | 0 | 0 | 0 |  | -96.3 | 1.9 | 44.97006 | 0.03191711 | 4 | 0 | 0 | 0 | 0 | 0 | 0.03191711
7 | 0 | 0 | 0 | 0 | 0 | 0 | 0 |  | -95.8 | 2.4 | 52.89072 | 0.02307339 | 4 | 0 | 0 | 0 | 0 | 0 | 0.02307339
8 | 0 | 0 | 0 | 0 | 0 | 0 | 0 |  | -95.5 | 2.7 | 57.75613 | 0.01934971 | 5 | 0 | 0 | 0 | 0 | 0 | 0.01934971
9 | 0 | 0 | 0 | 0 | 0 | 0 | 0 |  | -95.1 | 3.1 | 64.33535 | 0.01559449 | 8 | 0 | 0 | 0 | 0 | 0 | 0.01559449
10 | 0 | 0 | 0 | 0 | 0 | 0 | 0 |  | -94.4 | 3.8 | 76.02515 | 0.0111675 | 14 | 0 | 0 | 0 | 0 | 0 | 0.0111675
11 | 0 | 0 | 0 | 0 | 0 | 0 | 0 |  | -93.3 | 4.9 | 94.67134 | 0.007201674 | 21 | 0 | 0 | 0 | 0 | 0 | 0.007201674
P10 | Ref, A | Gylis, A | Ra, A | Gylis, um | Ref, um | GylisT, um | Ra, um | P | z, mm | Z, mm | w0, μm | F0, J/cm2 | Nscan | Gylis, μm | Ra, μm | Rate, μm3/μs | Rate, mm3/min | Eff, μm3/μJ | F0, J/cm2
1 | 4419.7 | 27134.7 | 11615.2 | 2.71347 | 0.44197 | 2.2715 | 1.16152 | 10 | -98.2 | 0 | 21.65482 | 0.1238808 | 3 | 2.2715 | 1.16152 | 2.5236365 | 0.15141819 | 0.3457036 | 0.1238808
2 | -262.6 | 36831.7 | 10005 | 3.68317 | -0.02626 | 3.70943 | 1.0005 |  | -98 | 0.2 | 22.99235 | 0.109887 | 3 | 3.70943 | 1.0005 | 4.12117673 | 0.2472706038 | 0.5645448 | 0.109887
3 | 6601.3 | 31161.1 | 7514.2 | 3.11611 | 0.66013 | 2.45598 | 0.75142 |  | -97.8 | 0.4 | 24.75455 | 0.0947988 | 3 | 2.45598 | 0.75142 | 2.72859378 | 0.1637156268 | 0.37378 | 0.0947988
4 | 0 | 0 | 0 | 0 | 0 | 0 | 0 |  | -97.2 | 1 | 31.8079 | 0.05741733 | 3 | 0 | 0 | 0 | 0 | 0 | 0.05741733
5 | 0 | 0 | 0 | 0 | 0 | 0 | 0 |  | -96.8 | 1.4 | 37.41424 | 0.04149914 | 3 | 0 | 0 | 0 | 0 | 0 | 0.04149914
6 | 0 | 0 | 0 | 0 | 0 | 0 | 0 |  | -96.3 | 1.9 | 44.97006 | 0.0287254 | 4 | 0 | 0 | 0 | 0 | 0 | 0.0287254
7 | 0 | 0 | 0 | 0 | 0 | 0 | 0 |  | -95.8 | 2.4 | 52.89072 | 0.02076605 | 4 | 0 | 0 | 0 | 0 | 0 | 0.02076605
8 | 0 | 0 | 0 | 0 | 0 | 0 | 0 |  | -95.5 | 2.7 | 57.75613 | 0.01741474 | 5 | 0 | 0 | 0 | 0 | 0 | 0.01741474
9 | 0 | 0 | 0 | 0 | 0 | 0 | 0 |  | -95.1 | 3.1 | 64.33535 | 0.01403504 | 8 | 0 | 0 | 0 | 0 | 0 | 0.01403504
10 | 0 | 0 | 0 | 0 | 0 | 0 | 0 |  | -94.4 | 3.8 | 76.02515 | 0.01005075 | 14 | 0 | 0 | 0 | 0 | 0 | 0.01005075
11 | 0 | 0 | 0 | 0 | 0 | 0 | 0 |  | -93.3 | 4.9 | 94.67134 | 0.006481507 | 21 | 0 | 0 | 0 | 0 | 0 | 0.006481507
P15 | Ref, A | Gylis, A | Ra, A | Gylis, um | Ref, um | GylisT, um | Ra, um | P | z, mm | Z, mm | w0, μm | F0, J/cm2 | Nscan | Gylis, μm | Ra, μm | Rate, μm3/μs | Rate, mm3/min | Eff, μm3/μJ | F0, J/cm2
1 | -8837.1 | 21602.2 | 14576.1 | 2.16022 | -0.88371 | 3.04393 | 1.45761 | 15 | -98.2 | 0 | 21.65482 | 0.08258717 | 3 | 3.04393 | 1.45761 | 3.38180623 | 0.2029083738 | 0.4632611 | 0.08258717
2 | -10322.6 | 39277 | 8794.1 | 3.9277 | -1.03226 | 4.95996 | 0.87941 |  | -98 | 0.2 | 22.99235 | 0.07325798 | 3 | 4.95996 | 0.87941 | 5.51051556 | 0.3306309336 | 0.7548651 | 0.07325798
3 | -8279.6 | 44510.6 | 5582.6 | 4.45106 | -0.82796 | 5.27902 | 0.55826 |  | -97.8 | 0.4 | 24.75455 | 0.0631992 | 3 | 5.27902 | 0.55826 | 5.86499122 | 0.3518994732 | 0.8034235 | 0.0631992
4 | -11102.4 | 31504.8 | 6240 | 3.15048 | -1.11024 | 4.26072 | 0.624 |  | -97.2 | 1 | 31.8079 | 0.03827822 | 3 | 4.26072 | 0.624 | 4.73365992 | 0.2840195952 | 0.6484466 | 0.03827822
5 | -11643.3 | 17649 | 6319 | 1.7649 | -1.16433 | 2.92923 | 0.6319 |  | -96.8 | 1.4 | 37.41424 | 0.0276661 | 3 | 2.92923 | 0.6319 | 3.25437453 | 0.1952624718 | 0.4458047 | 0.0276661
6 | 0 | 0 | 0 | 0 | 0 | 0 | 0 |  | -96.3 | 1.9 | 44.97006 | 0.01915027 | 4 | 0 | 0 | 0 | 0 | 0 | 0.01915027
7 | 0 | 0 | 0 | 0 | 0 | 0 | 0 |  | -95.8 | 2.4 | 52.89072 | 0.01384404 | 4 | 0 | 0 | 0 | 0 | 0 | 0.01384404
8 | 0 | 0 | 0 | 0 | 0 | 0 | 0 |  | -95.5 | 2.7 | 57.75613 | 0.01160982 | 5 | 0 | 0 | 0 | 0 | 0 | 0.01160982
9 | 0 | 0 | 0 | 0 | 0 | 0 | 0 |  | -95.1 | 3.1 | 64.33535 | 0.009356693 | 8 | 0 | 0 | 0 | 0 | 0 | 0.009356693
10 | 0 | 0 | 0 | 0 | 0 | 0 | 0 |  | -94.4 | 3.8 | 76.02515 | 0.006700499 | 14 | 0 | 0 | 0 | 0 | 0 | 0.006700499
11 | 0 | 0 | 0 | 0 | 0 | 0 | 0 |  | -93.3 | 4.9 | 94.67134 | 0.004321004 | 21 | 0 | 0 | 0 | 0 | 0 | 0.004321004
P20 | Ref, A | Gylis, A | Ra, A | Gylis, um | Ref, um | GylisT, um | Ra, um | P | z, mm | Z, mm | w0, μm | F0, J/cm2 | Nscan | Gylis, μm | Ra, μm | Rate, μm3/μs | Rate, mm3/min | Eff, μm3/μJ | F0, J/cm2
1 | -4698.2 | 22885.6 | 17200.8 | 2.28856 | -0.46982 | 2.75838 | 1.72008 | 20 | -98.2 | 0 | 21.65482 | 0.06194038 | 3 | 2.75838 | 1.72008 | 3.06456018 | 0.1838736108 | 0.4198028 | 0.06194038
2 | -9635.5 | 34139.2 | 8087.3 | 3.41392 | -0.96355 | 4.37747 | 0.80873 |  | -98 | 0.2 | 22.99235 | 0.05494349 | 3 | 4.37747 | 0.80873 | 4.86336917 | 0.2918021502 | 0.666215 | 0.05494349
3 | -13657.1 | 40829.6 | 6084.4 | 4.08296 | -1.36571 | 5.44867 | 0.60844 |  | -97.8 | 0.4 | 24.75455 | 0.0473994 | 3 | 5.44867 | 0.60844 | 6.05347237 | 0.3632083422 | 0.8292428 | 0.0473994
4 | -6873.3 | 29327 | 8445 | 2.9327 | -0.68733 | 3.62003 | 0.8445 |  | -97.2 | 1 | 31.8079 | 0.02870867 | 3 | 3.62003 | 0.8445 | 4.02185333 | 0.2413111998 | 0.5509388 | 0.02870867
5 | -9886.6 | 10899.8 | 6813.4 | 1.08998 | -0.98866 | 2.07864 | 0.68134 |  | -96.8 | 1.4 | 37.41424 | 0.02074957 | 3 | 2.07864 | 0.68134 | 2.30936904 | 0.1385621424 | 0.3163519 | 0.02074957
6 | 0 | 0 | 0 | 0 | 0 | 0 | 0 |  | -96.3 | 1.9 | 44.97006 | 0.0143627 | 4 | 0 | 0 | 0 | 0 | 0 | 0.0143627
7 | 0 | 0 | 0 | 0 | 0 | 0 | 0 |  | -95.8 | 2.4 | 52.89072 | 0.01038303 | 4 | 0 | 0 | 0 | 0 | 0 | 0.01038303
8 | 0 | 0 | 0 | 0 | 0 | 0 | 0 |  | -95.5 | 2.7 | 57.75613 | 0.008707368 | 5 | 0 | 0 | 0 | 0 | 0 | 0.008707368
9 | 0 | 0 | 0 | 0 | 0 | 0 | 0 |  | -95.1 | 3.1 | 64.33535 | 0.007017519 | 8 | 0 | 0 | 0 | 0 | 0 | 0.007017519
10 | 0 | 0 | 0 | 0 | 0 | 0 | 0 |  | -94.4 | 3.8 | 76.02515 | 0.005025374 | 14 | 0 | 0 | 0 | 0 | 0 | 0.005025374
11 | 0 | 0 | 0 | 0 | 0 | 0 | 0 |  | -93.3 | 4.9 | 94.67134 | 0.003240753 | 21 | 0 | 0 | 0 | 0 | 0 | 0.003240753
P25 | Ref, A | Gylis, A | Ra, A | Gylis, um | Ref, um | GylisT, um | Ra, um | P | z, mm | Z, mm | w0, μm | F0, J/cm2 | Nscan | Gylis, μm | Ra, μm | Rate, μm3/μs | Rate, mm3/min | Eff, μm3/μJ | F0, J/cm2
1 | 2289.5 | 31752.3 | 17234 | 3.17523 | 0.22895 | 2.94628 | 1.7234 | 25 | -98.2 | 0 | 21.65482 | 0.0495523 | 3 | 2.94628 | 1.7234 | 3.27331708 | 0.1963990248 | 0.4483996 | 0.0495523
2 | -576.6 | 38730.4 | 9335.7 | 3.87304 | -0.05766 | 3.9307 | 0.93357 |  | -98 | 0.2 | 22.99235 | 0.04395479 | 3 | 3.9307 | 0.93357 | 4.3670077 | 0.262020462 | 0.5982202 | 0.04395479
3 | -3540 | 36487 | 5611.3 | 3.6487 | -0.354 | 4.0027 | 0.56113 |  | -97.8 | 0.4 | 24.75455 | 0.03791952 | 3 | 4.0027 | 0.56113 | 4.4469997 | 0.266819982 | 0.609178 | 0.03791952
4 | -5565 | 20063.4 | 6416.8 | 2.00634 | -0.5565 | 2.56284 | 0.64168 |  | -97.2 | 1 | 31.8079 | 0.02296693 | 3 | 2.56284 | 0.64168 | 2.84731524 | 0.1708389144 | 0.3900432 | 0.02296693
5 | 0 | 0 | 0 | 0 | 0 | 0 | 0 |  | -96.8 | 1.4 | 37.41424 | 0.01659966 | 3 | 0 | 0 | 0 | 0 | 0 | 0.01659966
6 | 0 | 0 | 0 | 0 | 0 | 0 | 0 |  | -96.3 | 1.9 | 44.97006 | 0.01149016 | 4 | 0 | 0 | 0 | 0 | 0 | 0.01149016
7 | 0 | 0 | 0 | 0 | 0 | 0 | 0 |  | -95.8 | 2.4 | 52.89072 | 0.008306421 | 4 | 0 | 0 | 0 | 0 | 0 | 0.008306421
8 | 0 | 0 | 0 | 0 | 0 | 0 | 0 |  | -95.5 | 2.7 | 57.75613 | 0.006965894 | 5 | 0 | 0 | 0 | 0 | 0 | 0.006965894
9 | 0 | 0 | 0 | 0 | 0 | 0 | 0 |  | -95.1 | 3.1 | 64.33535 | 0.005614016 | 8 | 0 | 0 | 0 | 0 | 0 | 0.005614016
10 | 0 | 0 | 0 | 0 | 0 | 0 | 0 |  | -94.4 | 3.8 | 76.02515 | 0.004020299 | 14 | 0 | 0 | 0 | 0 | 0 | 0.004020299
11 | 0 | 0 | 0 | 0 | 0 | 0 | 0 |  | -93.3 | 4.9 | 94.67134 | 0.002592603 | 21 | 0 | 0 | 0 | 0 | 0 | 0.002592603

## FeN9
[8 empty] | f, mm | 100 | Wavelenght nm | 1030 | Pharos burst | P= | 4,88 GHz | 205 ps | N= | 46,68 MHz | 15,46 ns |  |  | Power, W | 7.3
[21 empty] | Pulse rep | 100000
[10 empty] | μ | [10 empty] | Speed, mm/s | 0.3333
P2 | Ref, A | Gylis, A | Ra, A | Gylis, um | Ref, um | GylisT, um | Ra, um | P | z, mm | Z, mm | w0, μm | F0, J/cm2 | Nscan | Gylis, μm | Ra, μm | Rate, μm3/μs | Rate, mm3/min | Eff, μm3/μJ | F0, J/cm2 |  | hatch, m | 1e-05
1 | -15709.8 | 67065.2 | 8782.3 | 6.70652 | -1.57098 | 8.2775 | 0.87823 | 2 | -98.2 | 0 | 21.65482 | 0.5505811 | 3 | 8.2775 | 0.87823 | 9.1963025 | 0.55177815 | 1.259767 | 0.5505811
2 | -19380.6 | 74733.1 | 4405.3 | 7.47331 | -1.93806 | 9.41137 | 0.44053 |  | -98 | 0.2 | 22.99235 | 0.4883865 | 3 | 9.41137 | 0.44053 | 10.45603207 | 0.6273619242 | 1.432333 | 0.4883865
3 | -20653.2 | 64703.7 | 4812.5 | 6.47037 | -2.06532 | 8.53569 | 0.48125 |  | -97.8 | 0.4 | 24.75455 | 0.421328 | 3 | 8.53569 | 0.48125 | 9.48315159 | 0.5689890954 | 1.299062 | 0.421328 |  | N | 9
4 | -15985 | 53511.3 | 2914.4 | 5.35113 | -1.5985 | 6.94963 | 0.29144 |  | -97.2 | 1 | 31.8079 | 0.2551881 | 3 | 6.94963 | 0.29144 | 7.72103893 | 0.4632623358 | 1.057677 | 0.2551881
5 | -18647.3 | 37329.8 | 3792.1 | 3.73298 | -1.86473 | 5.59771 | 0.37921 |  | -96.8 | 1.4 | 37.41424 | 0.1844406 | 3 | 5.59771 | 0.37921 | 6.21905581 | 0.3731433486 | 0.8519255 | 0.1844406
6 | -13497.7 | 45056.6 | 4088.6 | 4.50566 | -1.34977 | 5.85543 | 0.40886 |  | -96.3 | 1.9 | 44.97006 | 0.1276684 | 4 | 5.85543 | 0.40886 | 4.879037 | 0.2927422 | 0.6683612 | 0.1276684
7 | -9542.4 | 38677.7 | 7048 | 3.86777 | -0.95424 | 4.82201 | 0.7048 |  | -95.8 | 2.4 | 52.89072 | 0.09229357 | 4 | 4.82201 | 0.7048 | 4.01794 | 0.2410764 | 0.5504027 | 0.09229357 | F0 | Rate1 | Rate2 | Eff | Rr | Ra | F0 | Rate1 | Rate2 | Eff | Rr | Ra | F0 | Rate1 | Rate2 | Eff | Rr | Ra | F0 | Rate1 | Rate2 | Eff | Rr | Ra | F0 | Rate1 | Rate2 | Eff | Rr | Ra | F0 | Rate1 | Rate2 | Eff | Rr | Ra | F0 | Rate1 | Rate2 | Eff | Rr | Ra | F0 | Rate1 | Rate2 | Eff | Rr | Ra | F0 | Rate1 | Rate2 | Eff | Rr | Ra | F0 | Rate1 | Rate2 | Eff | Rr | Ra | F0 | Rate1 | Rate2 | Eff | Rr | Ra | F0 | Rate1 | Rate2 | Eff | Rr | Ra
8 | -7369.9 | 41371.2 | 9437.2 | 4.13712 | -0.73699 | 4.87411 | 0.94372 |  | -95.5 | 2.7 | 57.75613 | 0.07739883 | 5 | 4.87411 | 0.94372 | 3.249081726 | 0.1949449 | 0.4450797 | 0.07739883 | J/cm2 | μm3/μs | mm3/min | μm3/μJ | % | μm | J/cm2 | μm3/μs | mm3/min | μm3/μJ | % | μm | J/cm2 | μm3/μs | mm3/min | μm3/μJ | % | μm | J/cm2 | μm3/μs | mm3/min | μm3/μJ | % | μm | J/cm2 | μm3/μs | mm3/min | μm3/μJ | % | μm | J/cm2 | μm3/μs | mm3/min | μm3/μJ | % | μm | J/cm2 | μm3/μs | mm3/min | μm3/μJ | % | μm | J/cm2 | μm3/μs | mm3/min | μm3/μJ | % | μm | J/cm2 | μm3/μs | mm3/min | μm3/μJ | % | μm | J/cm2 | μm3/μs | mm3/min | μm3/μJ | % | μm | J/cm2 | μm3/μs | mm3/min | μm3/μJ | % | μm | J/cm2 | μm3/μs | mm3/min | μm3/μJ | % | μm
9 | -1375.7 | 55876.7 | 10715.3 | 5.58767 | -0.13757 | 5.72524 | 1.07153 |  | -95.1 | 3.1 | 64.33535 | 0.06237795 | 8 | 5.72524 | 1.07153 | 2.385278115 | 0.1431166869 | 0.3267504 | 0.06237795 | 2 | 2 | 2 | 2 | 2 | 2 | 3 | 3 | 3 | 3 | 3 | 3 | 4 | 4 | 4 | 4 | 4 | 4 | 5 | 5 | 5 | 5 | 5 | 5 | 6 | 6 | 6 | 6 | 6 | 6 | 7 | 7 | 7 | 7 | 7 | 7 | 8 | 8 | 8 | 8 | 8 | 8 | 9 | 9 | 9 | 9 | 9 | 9 | 10 | 10 | 10 | 10 | 10 | 10 | 15 | 15 | 15 | 15 | 15 | 15 | 20 | 20 | 20 | 20 | 20 | 20 | 25 | 25 | 25 | 25 | 25 | 25
10 | 716 | 70892.6 | 11129.4 | 7.08926 | 0.0716 | 7.01766 | 1.11294 |  | -94.4 | 3.8 | 76.02515 | 0.04466999 | 14 | 7.01766 | 1.11294 | 1.670704 | 0.1002423 | 0.2288636 | 0.04466999 | 0.5505811 | 9.1963025 | 0.55177815 | 1.259767 | 10.61% | 0.87823 | 0.3670541 | 4.99701136 | 0.2998206816 | 0.6845221 | 21.04% | 0.94645 | 0.2752906 | 4.27608346 | 0.2565650076 | 0.5857649 | 25.71% | 0.98944 | 0.2202324 | 4.08168068 | 0.2449008408 | 0.5591343 | 26.66% | 0.97953 | 0.183527 | 4.79870897 | 0.2879225382 | 0.6573574 | 26.15% | 1.12934 | 0.1573089 | 4.04806182 | 0.2428837092 | 0.554529 | 30.62% | 1.11563 | 0.1376453 | 4.89319952 | 0.2935919712 | 0.6703013 | 22.67% | 0.99825 | 0.1223514 | 4.45141037 | 0.2670846222 | 0.6097822 | 22.96% | 0.91997 | 0.1101162 | 3.87687894 | 0.2326127364 | 0.5310793 | 29.23% | 1.01994 | 0.07341082 | 5.50790471 | 0.3304742826 | 0.7545075 | 30.56% | 1.51484 | 0.05505811 | 3.90145426 | 0.2340872556 | 0.5344458 | 45.27% | 1.58981 | 0.04404649 | 2.69871899 | 0.1619231394 | 0.3696875 | 45.28% | 1.09997
11 | 6589.9 | 59145.7 | 8959.2 | 5.91457 | 0.65899 | 5.25558 | 0.89592 |  | -93.3 | 4.9 | 94.67134 | 0.0288067 | 21 | 5.25558 | 0.89592 | 0.8341356 | 0.05004814 | 0.1142652 | 0.0288067 | 0.4883865 | 10.45603207 | 0.6273619242 | 1.432333 | 4.681% | 0.44053 | 0.325591 | 6.20433506 | 0.3722601036 | 0.8499089 | 8.877% | 0.49573 | 0.2441933 | 5.32683393 | 0.3196100358 | 0.7297033 | 8.786% | 0.42128 | 0.1953546 | 4.31996796 | 0.2591980776 | 0.5917764 | 14.85% | 0.57754 | 0.1627955 | 4.81714046 | 0.2890284276 | 0.6598823 | 15.38% | 0.66676 | 0.139539 | 3.88503368 | 0.2331020208 | 0.5321964 | 22.66% | 0.79241 | 0.1220966 | 5.19030314 | 0.3114181884 | 0.7110004 | 16.24% | 0.75866 | 0.1085303 | 4.77983308 | 0.2867899848 | 0.6547717 | 15.62% | 0.672 | 0.09767731 | 5.04520654 | 0.3027123924 | 0.6911242 | 18.56% | 0.8427 | 0.06511821 | 5.84604867 | 0.3507629202 | 0.8008286 | 14.92% | 0.78511 | 0.04883865 | 4.88177844 | 0.2929067064 | 0.6687368 | 15.33% | 0.67374 | 0.03907092 | 3.61853811 | 0.2171122866 | 0.4956902 | 31.84% | 1.03706
[20 empty] | 0.421328 | 9.48315159 | 0.5689890954 | 1.299062 | 5.638% | 0.48125 | 0.2808853 | 6.9431945 | 0.41659167 | 0.9511225 | 5.315% | 0.33217 | 0.210664 | 5.53834611 | 0.3323007666 | 0.7586775 | 7.384% | 0.3681 | 0.1685312 | 4.55564439 | 0.2733386634 | 0.6240609 | 10.16% | 0.41677 | 0.1404427 | 4.47978531 | 0.2687871186 | 0.6136692 | 13.1% | 0.5284 | 0.1203794 | 3.46389802 | 0.2078338812 | 0.4745066 | 15.52% | 0.48395 | 0.105332 | 4.11924359 | 0.2471546154 | 0.5642799 | 15.3% | 0.56732 | 0.09362845 | 3.98023527 | 0.2388141162 | 0.5452377 | 16.45% | 0.58943 | 0.0842656 | 4.43396767 | 0.2660380602 | 0.6073928 | 17.36% | 0.69302 | 0.05617707 | 5.74599201 | 0.3447595206 | 0.7871222 | 10.83% | 0.55993 | 0.0421328 | 5.85368124 | 0.3512208744 | 0.8018741 | 14.57% | 0.76769 | 0.03370624 | 4.66863309 | 0.2801179854 | 0.6395388 | 17.69% | 0.74354
[20 empty] | 0.2551881 | 7.72103893 | 0.4632623358 | 1.057677 | 4.194% | 0.29144 | 0.1701254 | 4.15779529 | 0.2494677174 | 0.569561 | 10.91% | 0.40846 | 0.1275941 | 3.33737734 | 0.2002426404 | 0.457175 | 19.84% | 0.59591 | 0.1020753 | 2.65766754 | 0.1594600524 | 0.364064 | 24.35% | 0.5826 | 0.08506271 | 1.5271806 | 0.091630836 | 0.2092028 | 37.32% | 0.51303 | 0.0729109 | 1.29008209 | 0.0774049254 | 0.1767236 | 36.77% | 0.42692 | 0.06379703 | 1.93437321 | 0.1160623926 | 0.2649826 | 22.13% | 0.38533 | 0.05670848 | 1.34566542 | 0.0807399252 | 0.1843377 | 31.59% | 0.38258 | 0.05103763 | 1.27528357 | 0.0765170142 | 0.1746964 | 38.3% | 0.43958 | 0.03402509 | 4.58266391 | 0.2749598346 | 0.6277622 | 13.42% | 0.55368 | 0.02551881 | 3.93383991 | 0.2360303946 | 0.5388822 | 21.74% | 0.76961 | 0.02041505 | 2.61102776 | 0.1566616656 | 0.357675 | 30.01% | 0.70537
P3 | Ref, A | Gylis, A | Ra, A | Gylis, um | Ref, um | GylisT, um | Ra, um | P | z, mm | Z, mm | w0, μm | F0, J/cm2 | Nscan | Gylis, μm | Ra, μm | Rate, μm3/μs | Rate, mm3/min | Eff, μm3/μJ | F0, J/cm2 | 0.1844406 | 6.21905581 | 0.3731433486 | 0.8519255 | 6.774% | 0.37921 | 0.1229604 | 3.21059002 | 0.1926354012 | 0.4398069 | 16.67% | 0.48171 | 0.09222032 | 2.53862389 | 0.1523174334 | 0.3477567 | 21.83% | 0.49882 | 0.07377625 | 1.81410746 | 0.1088464476 | 0.2485079 | 27.3% | 0.4457 | [30 empty] | 0.02459208 | 2.45155482 | 0.1470932892 | 0.3358294 | 25.25% | 0.5572 | 0.01844406 | 2.70154093 | 0.1620924558 | 0.3700741 | 27.48% | 0.66832
1 | 10592 | 55569.6 | 9464.5 | 5.55696 | 1.0592 | 4.49776 | 0.94645 | 3 | -98.2 | 0 | 21.65482 | 0.3670541 | 3 | 4.49776 | 0.94645 | 4.99701136 | 0.2998206816 | 0.6845221 | 0.3670541 | 0.1276684 | 4.879037 | 0.2927422 | 0.6683612 | 6.983% | 0.40886 | 0.08511229 | 2.61353862 | 0.1568123172 | 0.358019 | 18.42% | 0.57778 | 0.06383422 | 2.235768 | 0.1341461 | 0.3062696 | 23.82% | 0.63901 | 0.05106737 | 1.493126 | 0.08958754035 | 0.2045378 | 28.19% | 0.50506
2 | 10986.4 | 66831 | 4957.3 | 6.6831 | 1.09864 | 5.58446 | 0.49573 |  | -98 | 0.2 | 22.99235 | 0.325591 | 3 | 5.58446 | 0.49573 | 6.20433506 | 0.3722601036 | 0.8499089 | 0.325591 | 0.09229357 | 4.01794 | 0.2410764 | 0.5504027 | 14.62% | 0.7048 | 0.06152905 | 2.044404 | 0.1226642 | 0.280055325 | 25.11% | 0.61618 | 0.04614679 | 1.643318985 | 0.0985991391 | 0.2251122 | 30.23% | 0.5962
3 | 4207.5 | 66702.5 | 3321.7 | 6.67025 | 0.42075 | 6.2495 | 0.33217 |  | -97.8 | 0.4 | 24.75455 | 0.2808853 | 3 | 6.2495 | 0.33217 | 6.9431945 | 0.41659167 | 0.9511225 | 0.2808853 | 0.07739883 | 3.249081726 | 0.1949449 | 0.4450797 | 19.36% | 0.94372 | 0.05159922 | 1.278358818 | 0.07670152908 | 0.1751176 | 35.22% | 0.6754
4 | 4260.8 | 41684.7 | 4084.6 | 4.16847 | 0.42608 | 3.74239 | 0.40846 |  | -97.2 | 1 | 31.8079 | 0.1701254 | 3 | 3.74239 | 0.40846 | 4.15779529 | 0.2494677174 | 0.569561 | 0.1701254 | 0.06237795 | 2.385278115 | 0.1431166869 | 0.3267504 | 18.72% | 1.07153 | 0.0415853 | 1.027876 | 0.06167258 | 0.140805 | 30.89% | 0.76208
5 | 3805.5 | 32703.7 | 4817.1 | 3.27037 | 0.38055 | 2.88982 | 0.48171 |  | -96.8 | 1.4 | 37.41424 | 0.1229604 | 3 | 2.88982 | 0.48171 | 3.21059002 | 0.1926354012 | 0.4398069 | 0.1229604 | 0.04466999 | 1.670704 | 0.1002423 | 0.2288636 | 15.86% | 1.11294 | 0.02978 | 0.6411668 | 0.03847001 | 0.08783107 | 31.65% | 0.85234
6 | 852.6 | 32218.2 | 5777.8 | 3.22182 | 0.08526 | 3.13656 | 0.57778 |  | -96.3 | 1.9 | 44.97006 | 0.08511229 | 4 | 3.13656 | 0.57778 | 2.61353862 | 0.1568123172 | 0.358019 | 0.08511229 | 0.0288067 | 0.8341356 | 0.05004814 | 0.1142652 | 17.05% | 0.89592
7 | 2644 | 27179.3 | 6161.8 | 2.71793 | 0.2644 | 2.45353 | 0.61618 |  | -95.8 | 2.4 | 52.89072 | 0.06152905 | 4 | 2.45353 | 0.61618 | 2.044404 | 0.1226642 | 0.280055325 | 0.06152905 |  |  |  | 1.432333 |  | 0.29144 |  |  |  | 0.9511225 |  | 0.33217 |  |  |  | 0.7586775 |  | 0.3681 |  |  |  | 0.6240609 |  | 0.41677 |  |  |  | 0.6598823 |  | 0.51303 |  |  |  | 0.554529 |  | 0.42692 |  |  |  | 0.7110004 |  | 0.38533 |  |  |  | 0.6547717 |  | 0.38258 |  |  |  | 0.6911242 |  | 0.43958 |  |  |  | 0.8008286 |  | 0.55368 |  |  |  | 0.8018741 |  | 0.66832 |  |  |  | 0.6395388 |  | 0.70537
8 | 2275.2 | 21452.5 | 6754 | 2.14525 | 0.22752 | 1.91773 | 0.6754 |  | -95.5 | 2.7 | 57.75613 | 0.05159922 | 5 | 1.91773 | 0.6754 | 1.278358818 | 0.07670152908 | 0.1751176 | 0.05159922
9 | 2590.4 | 27261.9 | 7620.8 | 2.72619 | 0.25904 | 2.46715 | 0.76208 |  | -95.1 | 3.1 | 64.33535 | 0.0415853 | 8 | 2.46715 | 0.76208 | 1.027876 | 0.06167258 | 0.140805 | 0.0415853
10 | 8409.2 | 35340.9 | 8523.4 | 3.53409 | 0.84092 | 2.69317 | 0.85234 |  | -94.4 | 3.8 | 76.02515 | 0.02978 | 14 | 2.69317 | 0.85234 | 0.6411668 | 0.03847001 | 0.08783107 | 0.02978
11 | 0 | 0 | 0 | 0 | 0 | 0 | 0 |  | -93.3 | 4.9 | 94.67134 | 0.01920446 | 21 | 0 | 0 | 0 | 0 | 0 | 0.01920446
P4 | Ref, A | Gylis, A | Ra, A | Gylis, um | Ref, um | GylisT, um | Ra, um | P | z, mm | Z, mm | w0, μm | F0, J/cm2 | Nscan | Gylis, μm | Ra, μm | Rate, μm3/μs | Rate, mm3/min | Eff, μm3/μJ | F0, J/cm2
1 | 6166.2 | 44654.8 | 9894.4 | 4.46548 | 0.61662 | 3.84886 | 0.98944 | 4 | -98.2 | 0 | 21.65482 | 0.2752906 | 3 | 3.84886 | 0.98944 | 4.27608346 | 0.2565650076 | 0.5857649 | 0.2752906
2 | 1930.8 | 49877.1 | 4212.8 | 4.98771 | 0.19308 | 4.79463 | 0.42128 |  | -98 | 0.2 | 22.99235 | 0.2441933 | 3 | 4.79463 | 0.42128 | 5.32683393 | 0.3196100358 | 0.7297033 | 0.2441933
3 | -3374.1 | 46476 | 3681 | 4.6476 | -0.33741 | 4.98501 | 0.3681 |  | -97.8 | 0.4 | 24.75455 | 0.210664 | 3 | 4.98501 | 0.3681 | 5.53834611 | 0.3323007666 | 0.7586775 | 0.210664
4 | -3493.4 | 26546 | 5959.1 | 2.6546 | -0.34934 | 3.00394 | 0.59591 |  | -97.2 | 1 | 31.8079 | 0.1275941 | 3 | 3.00394 | 0.59591 | 3.33737734 | 0.2002426404 | 0.457175 | 0.1275941
5 | -101.3 | 22748.6 | 4988.2 | 2.27486 | -0.01013 | 2.28499 | 0.49882 |  | -96.8 | 1.4 | 37.41424 | 0.09222032 | 3 | 2.28499 | 0.49882 | 2.53862389 | 0.1523174334 | 0.3477567 | 0.09222032
6 | -4579.8 | 22252.1 | 6390.1 | 2.22521 | -0.45798 | 2.68319 | 0.63901 |  | -96.3 | 1.9 | 44.97006 | 0.06383422 | 4 | 2.68319 | 0.63901 | 2.235768 | 0.1341461 | 0.3062696 | 0.06383422
7 | -1491.2 | 18230.6 | 5962 | 1.82306 | -0.14912 | 1.97218 | 0.5962 |  | -95.8 | 2.4 | 52.89072 | 0.04614679 | 4 | 1.97218 | 0.5962 | 1.643318985 | 0.0985991391 | 0.2251122 | 0.04614679
8 | 0 | 0 | 0 | 0 | 0 | 0 | 0 |  | -95.5 | 2.7 | 57.75613 | 0.03869941 | 5 | 0 | 0 | 0 | 0 | 0 | 0.03869941
9 | 0 | 0 | 0 | 0 | 0 | 0 | 0 |  | -95.1 | 3.1 | 64.33535 | 0.03118898 | 8 | 0 | 0 | 0 | 0 | 0 | 0.03118898
10 | 0 | 0 | 0 | 0 | 0 | 0 | 0 |  | -94.4 | 3.8 | 76.02515 | 0.022335 | 14 | 0 | 0 | 0 | 0 | 0 | 0.022335
11 | 0 | 0 | 0 | 0 | 0 | 0 | 0 |  | -93.3 | 4.9 | 94.67134 | 0.01440335 | 21 | 0 | 0 | 0 | 0 | 0 | 0.01440335
P5 | Ref, A | Gylis, A | Ra, A | Gylis, um | Ref, um | GylisT, um | Ra, um | P | z, mm | Z, mm | w0, μm | F0, J/cm2 | Nscan | Gylis, μm | Ra, μm | Rate, μm3/μs | Rate, mm3/min | Eff, μm3/μJ | F0, J/cm2
1 | 2450.4 | 39189.2 | 9795.3 | 3.91892 | 0.24504 | 3.67388 | 0.97953 | 5 | -98.2 | 0 | 21.65482 | 0.2202324 | 3 | 3.67388 | 0.97953 | 4.08168068 | 0.2449008408 | 0.5591343 | 0.2202324
2 | 3692.6 | 42576.2 | 5775.4 | 4.25762 | 0.36926 | 3.88836 | 0.57754 |  | -98 | 0.2 | 22.99235 | 0.1953546 | 3 | 3.88836 | 0.57754 | 4.31996796 | 0.2591980776 | 0.5917764 | 0.1953546
3 | -4984.9 | 36020 | 4167.7 | 3.602 | -0.49849 | 4.10049 | 0.41677 |  | -97.8 | 0.4 | 24.75455 | 0.1685312 | 3 | 4.10049 | 0.41677 | 4.55564439 | 0.2733386634 | 0.6240609 | 0.1685312
4 | -8354.4 | 15567 | 5826 | 1.5567 | -0.83544 | 2.39214 | 0.5826 |  | -97.2 | 1 | 31.8079 | 0.1020753 | 3 | 2.39214 | 0.5826 | 2.65766754 | 0.1594600524 | 0.364064 | 0.1020753
5 | -6013.2 | 10315.4 | 4457 | 1.03154 | -0.60132 | 1.63286 | 0.4457 |  | -96.8 | 1.4 | 37.41424 | 0.07377625 | 3 | 1.63286 | 0.4457 | 1.81410746 | 0.1088464476 | 0.2485079 | 0.07377625
6 | -9899.1 | 8020.2 | 5050.6 | 0.80202 | -0.98991 | 1.79193 | 0.50506 |  | -96.3 | 1.9 | 44.97006 | 0.05106737 | 4 | 1.79193 | 0.50506 | 1.493126 | 0.08958754035 | 0.2045378 | 0.05106737
7 | 0 | 0 | 0 | 0 | 0 | 0 | 0 |  | -95.8 | 2.4 | 52.89072 | 0.03691743 | 4 | 0 | 0 | 0 | 0 | 0 | 0.03691743
8 | 0 | 0 | 0 | 0 | 0 | 0 | 0 |  | -95.5 | 2.7 | 57.75613 | 0.03095953 | 5 | 0 | 0 | 0 | 0 | 0 | 0.03095953
9 | 0 | 0 | 0 | 0 | 0 | 0 | 0 |  | -95.1 | 3.1 | 64.33535 | 0.02495118 | 8 | 0 | 0 | 0 | 0 | 0 | 0.02495118
10 | 0 | 0 | 0 | 0 | 0 | 0 | 0 |  | -94.4 | 3.8 | 76.02515 | 0.017868 | 14 | 0 | 0 | 0 | 0 | 0 | 0.017868
11 | 0 | 0 | 0 | 0 | 0 | 0 | 0 |  | -93.3 | 4.9 | 94.67134 | 0.01152268 | 21 | 0 | 0 | 0 | 0 | 0 | 0.01152268
P6 | Ref, A | Gylis, A | Ra, A | Gylis, um | Ref, um | GylisT, um | Ra, um | P | z, mm | Z, mm | w0, μm | F0, J/cm2 | Nscan | Gylis, μm | Ra, μm | Rate, μm3/μs | Rate, mm3/min | Eff, μm3/μJ | F0, J/cm2
1 | -6613 | 36579.7 | 11293.4 | 3.65797 | -0.6613 | 4.31927 | 1.12934 | 6 | -98.2 | 0 | 21.65482 | 0.183527 | 3 | 4.31927 | 1.12934 | 4.79870897 | 0.2879225382 | 0.6573574 | 0.183527
2 | -2587.2 | 40771.4 | 6667.6 | 4.07714 | -0.25872 | 4.33586 | 0.66676 |  | -98 | 0.2 | 22.99235 | 0.1627955 | 3 | 4.33586 | 0.66676 | 4.81714046 | 0.2890284276 | 0.6598823 | 0.1627955
3 | -3676.7 | 36645.4 | 5284 | 3.66454 | -0.36767 | 4.03221 | 0.5284 |  | -97.8 | 0.4 | 24.75455 | 0.1404427 | 3 | 4.03221 | 0.5284 | 4.47978531 | 0.2687871186 | 0.6136692 | 0.1404427
4 | -1679 | 12067 | 5130.3 | 1.2067 | -0.1679 | 1.3746 | 0.51303 |  | -97.2 | 1 | 31.8079 | 0.08506271 | 3 | 1.3746 | 0.51303 | 1.5271806 | 0.091630836 | 0.2092028 | 0.08506271
5 | 0 | 0 | 0 | 0 | 0 | 0 | 0 |  | -96.8 | 1.4 | 37.41424 | 0.06148021 | 3 | 0 | 0 | 0 | 0 | 0 | 0.06148021
6 | 0 | 0 | 0 | 0 | 0 | 0 | 0 |  | -96.3 | 1.9 | 44.97006 | 0.04255614 | 4 | 0 | 0 | 0 | 0 | 0 | 0.04255614
7 | 0 | 0 | 0 | 0 | 0 | 0 | 0 |  | -95.8 | 2.4 | 52.89072 | 0.03076452 | 4 | 0 | 0 | 0 | 0 | 0 | 0.03076452
8 | 0 | 0 | 0 | 0 | 0 | 0 | 0 |  | -95.5 | 2.7 | 57.75613 | 0.02579961 | 5 | 0 | 0 | 0 | 0 | 0 | 0.02579961
9 | 0 | 0 | 0 | 0 | 0 | 0 | 0 |  | -95.1 | 3.1 | 64.33535 | 0.02079265 | 8 | 0 | 0 | 0 | 0 | 0 | 0.02079265
10 | 0 | 0 | 0 | 0 | 0 | 0 | 0 |  | -94.4 | 3.8 | 76.02515 | 0.01489 | 14 | 0 | 0 | 0 | 0 | 0 | 0.01489
11 | 0 | 0 | 0 | 0 | 0 | 0 | 0 |  | -93.3 | 4.9 | 94.67134 | 0.009602232 | 21 | 0 | 0 | 0 | 0 | 0 | 0.009602232
P7 | Ref, A | Gylis, A | Ra, A | Gylis, um | Ref, um | GylisT, um | Ra, um | P | z, mm | Z, mm | w0, μm | F0, J/cm2 | Nscan | Gylis, μm | Ra, μm | Rate, μm3/μs | Rate, mm3/min | Eff, μm3/μJ | F0, J/cm2
1 | 2379.1 | 38815.3 | 11156.3 | 3.88153 | 0.23791 | 3.64362 | 1.11563 | 7 | -98.2 | 0 | 21.65482 | 0.1573089 | 3 | 3.64362 | 1.11563 | 4.04806182 | 0.2428837092 | 0.554529 | 0.1573089
2 | 8242.1 | 43210.9 | 7924.1 | 4.32109 | 0.82421 | 3.49688 | 0.79241 |  | -98 | 0.2 | 22.99235 | 0.139539 | 3 | 3.49688 | 0.79241 | 3.88503368 | 0.2331020208 | 0.5321964 | 0.139539
3 | 2704.2 | 33882.4 | 4839.5 | 3.38824 | 0.27042 | 3.11782 | 0.48395 |  | -97.8 | 0.4 | 24.75455 | 0.1203794 | 3 | 3.11782 | 0.48395 | 3.46389802 | 0.2078338812 | 0.4745066 | 0.1203794
4 | 482.8 | 12094.7 | 4269.2 | 1.20947 | 0.04828 | 1.16119 | 0.42692 |  | -97.2 | 1 | 31.8079 | 0.0729109 | 3 | 1.16119 | 0.42692 | 1.29008209 | 0.0774049254 | 0.1767236 | 0.0729109
5 | 0 | 0 | 0 | 0 | 0 | 0 | 0 |  | -96.8 | 1.4 | 37.41424 | 0.05269732 | 3 | 0 | 0 | 0 | 0 | 0 | 0.05269732
6 | 0 | 0 | 0 | 0 | 0 | 0 | 0 |  | -96.3 | 1.9 | 44.97006 | 0.0364767 | 4 | 0 | 0 | 0 | 0 | 0 | 0.0364767
7 | 0 | 0 | 0 | 0 | 0 | 0 | 0 |  | -95.8 | 2.4 | 52.89072 | 0.02636959 | 4 | 0 | 0 | 0 | 0 | 0 | 0.02636959
8 | 0 | 0 | 0 | 0 | 0 | 0 | 0 |  | -95.5 | 2.7 | 57.75613 | 0.02211395 | 5 | 0 | 0 | 0 | 0 | 0 | 0.02211395
9 | 0 | 0 | 0 | 0 | 0 | 0 | 0 |  | -95.1 | 3.1 | 64.33535 | 0.01782227 | 8 | 0 | 0 | 0 | 0 | 0 | 0.01782227
10 | 0 | 0 | 0 | 0 | 0 | 0 | 0 |  | -94.4 | 3.8 | 76.02515 | 0.01276286 | 14 | 0 | 0 | 0 | 0 | 0 | 0.01276286
11 | 0 | 0 | 0 | 0 | 0 | 0 | 0 |  | -93.3 | 4.9 | 94.67134 | 0.008230485 | 21 | 0 | 0 | 0 | 0 | 0 | 0.008230485
P8 | Ref, A | Gylis, A | Ra, A | Gylis, um | Ref, um | GylisT, um | Ra, um | P | z, mm | Z, mm | w0, μm | F0, J/cm2 | Nscan | Gylis, μm | Ra, μm | Rate, μm3/μs | Rate, mm3/min | Eff, μm3/μJ | F0, J/cm2
1 | -2800.5 | 41242.7 | 9982.5 | 4.12427 | -0.28005 | 4.40432 | 0.99825 | 8 | -98.2 | 0 | 21.65482 | 0.1376453 | 3 | 4.40432 | 0.99825 | 4.89319952 | 0.2935919712 | 0.6703013 | 0.1376453
2 | 9951.3 | 56668.7 | 7586.6 | 5.66687 | 0.99513 | 4.67174 | 0.75866 |  | -98 | 0.2 | 22.99235 | 0.1220966 | 3 | 4.67174 | 0.75866 | 5.19030314 | 0.3114181884 | 0.7110004 | 0.1220966
3 | 11891.1 | 48968 | 5673.2 | 4.8968 | 1.18911 | 3.70769 | 0.56732 |  | -97.8 | 0.4 | 24.75455 | 0.105332 | 3 | 3.70769 | 0.56732 | 4.11924359 | 0.2471546154 | 0.5642799 | 0.105332
4 | 10785.1 | 28196.2 | 3853.3 | 2.81962 | 1.07851 | 1.74111 | 0.38533 |  | -97.2 | 1 | 31.8079 | 0.06379703 | 3 | 1.74111 | 0.38533 | 1.93437321 | 0.1160623926 | 0.2649826 | 0.06379703
5 | 0 | 0 | 0 | 0 | 0 | 0 | 0 |  | -96.8 | 1.4 | 37.41424 | 0.04611016 | 3 | 0 | 0 | 0 | 0 | 0 | 0.04611016
6 | 0 | 0 | 0 | 0 | 0 | 0 | 0 |  | -96.3 | 1.9 | 44.97006 | 0.03191711 | 4 | 0 | 0 | 0 | 0 | 0 | 0.03191711
7 | 0 | 0 | 0 | 0 | 0 | 0 | 0 |  | -95.8 | 2.4 | 52.89072 | 0.02307339 | 4 | 0 | 0 | 0 | 0 | 0 | 0.02307339
8 | 0 | 0 | 0 | 0 | 0 | 0 | 0 |  | -95.5 | 2.7 | 57.75613 | 0.01934971 | 5 | 0 | 0 | 0 | 0 | 0 | 0.01934971
9 | 0 | 0 | 0 | 0 | 0 | 0 | 0 |  | -95.1 | 3.1 | 64.33535 | 0.01559449 | 8 | 0 | 0 | 0 | 0 | 0 | 0.01559449
10 | 0 | 0 | 0 | 0 | 0 | 0 | 0 |  | -94.4 | 3.8 | 76.02515 | 0.0111675 | 14 | 0 | 0 | 0 | 0 | 0 | 0.0111675
11 | 0 | 0 | 0 | 0 | 0 | 0 | 0 |  | -93.3 | 4.9 | 94.67134 | 0.007201674 | 21 | 0 | 0 | 0 | 0 | 0 | 0.007201674
P9 | Ref, A | Gylis, A | Ra, A | Gylis, um | Ref, um | GylisT, um | Ra, um | P | z, mm | Z, mm | w0, μm | F0, J/cm2 | Nscan | Gylis, μm | Ra, μm | Rate, μm3/μs | Rate, mm3/min | Eff, μm3/μJ | F0, J/cm2
1 | 1120.4 | 41187.1 | 9199.7 | 4.11871 | 0.11204 | 4.00667 | 0.91997 | 9 | -98.2 | 0 | 21.65482 | 0.1223514 | 3 | 4.00667 | 0.91997 | 4.45141037 | 0.2670846222 | 0.6097822 | 0.1223514
2 | 11788.3 | 54811.1 | 6720 | 5.48111 | 1.17883 | 4.30228 | 0.672 |  | -98 | 0.2 | 22.99235 | 0.1085303 | 3 | 4.30228 | 0.672 | 4.77983308 | 0.2867899848 | 0.6547717 | 0.1085303
3 | 15181.5 | 51007.2 | 5894.3 | 5.10072 | 1.51815 | 3.58257 | 0.58943 |  | -97.8 | 0.4 | 24.75455 | 0.09362845 | 3 | 3.58257 | 0.58943 | 3.98023527 | 0.2388141162 | 0.5452377 | 0.09362845
4 | 16406.1 | 28518.3 | 3825.8 | 2.85183 | 1.64061 | 1.21122 | 0.38258 |  | -97.2 | 1 | 31.8079 | 0.05670848 | 3 | 1.21122 | 0.38258 | 1.34566542 | 0.0807399252 | 0.1843377 | 0.05670848
5 | 0 | 0 | 0 | 0 | 0 | 0 | 0 |  | -96.8 | 1.4 | 37.41424 | 0.04098681 | 3 | 0 | 0 | 0 | 0 | 0 | 0.04098681
6 | 0 | 0 | 0 | 0 | 0 | 0 | 0 |  | -96.3 | 1.9 | 44.97006 | 0.02837076 | 4 | 0 | 0 | 0 | 0 | 0 | 0.02837076
7 | 0 | 0 | 0 | 0 | 0 | 0 | 0 |  | -95.8 | 2.4 | 52.89072 | 0.02050968 | 4 | 0 | 0 | 0 | 0 | 0 | 0.02050968
8 | 0 | 0 | 0 | 0 | 0 | 0 | 0 |  | -95.5 | 2.7 | 57.75613 | 0.01719974 | 5 | 0 | 0 | 0 | 0 | 0 | 0.01719974
9 | 0 | 0 | 0 | 0 | 0 | 0 | 0 |  | -95.1 | 3.1 | 64.33535 | 0.01386177 | 8 | 0 | 0 | 0 | 0 | 0 | 0.01386177
10 | 0 | 0 | 0 | 0 | 0 | 0 | 0 |  | -94.4 | 3.8 | 76.02515 | 0.009926665 | 14 | 0 | 0 | 0 | 0 | 0 | 0.009926665
11 | 0 | 0 | 0 | 0 | 0 | 0 | 0 |  | -93.3 | 4.9 | 94.67134 | 0.006401488 | 21 | 0 | 0 | 0 | 0 | 0 | 0.006401488
P10 | Ref, A | Gylis, A | Ra, A | Gylis, um | Ref, um | GylisT, um | Ra, um | P | z, mm | Z, mm | w0, μm | F0, J/cm2 | Nscan | Gylis, μm | Ra, μm | Rate, μm3/μs | Rate, mm3/min | Eff, μm3/μJ | F0, J/cm2
1 | 2179.7 | 37075.1 | 10199.4 | 3.70751 | 0.21797 | 3.48954 | 1.01994 | 10 | -98.2 | 0 | 21.65482 | 0.1101162 | 3 | 3.48954 | 1.01994 | 3.87687894 | 0.2326127364 | 0.5310793 | 0.1101162
2 | 9696.3 | 55107.7 | 8427 | 5.51077 | 0.96963 | 4.54114 | 0.8427 |  | -98 | 0.2 | 22.99235 | 0.09767731 | 3 | 4.54114 | 0.8427 | 5.04520654 | 0.3027123924 | 0.6911242 | 0.09767731
3 | 20514.5 | 60424.2 | 6930.2 | 6.04242 | 2.05145 | 3.99097 | 0.69302 |  | -97.8 | 0.4 | 24.75455 | 0.0842656 | 3 | 3.99097 | 0.69302 | 4.43396767 | 0.2660380602 | 0.6073928 | 0.0842656
4 | 26531.4 | 38010.1 | 4395.8 | 3.80101 | 2.65314 | 1.14787 | 0.43958 |  | -97.2 | 1 | 31.8079 | 0.05103763 | 3 | 1.14787 | 0.43958 | 1.27528357 | 0.0765170142 | 0.1746964 | 0.05103763
5 | 0 | 0 | 0 | 0 | 0 | 0 | 0 |  | -96.8 | 1.4 | 37.41424 | 0.03688813 | 3 | 0 | 0 | 0 | 0 | 0 | 0.03688813
6 | 0 | 0 | 0 | 0 | 0 | 0 | 0 |  | -96.3 | 1.9 | 44.97006 | 0.02553369 | 4 | 0 | 0 | 0 | 0 | 0 | 0.02553369
7 | 0 | 0 | 0 | 0 | 0 | 0 | 0 |  | -95.8 | 2.4 | 52.89072 | 0.01845871 | 4 | 0 | 0 | 0 | 0 | 0 | 0.01845871
8 | 0 | 0 | 0 | 0 | 0 | 0 | 0 |  | -95.5 | 2.7 | 57.75613 | 0.01547977 | 5 | 0 | 0 | 0 | 0 | 0 | 0.01547977
9 | 0 | 0 | 0 | 0 | 0 | 0 | 0 |  | -95.1 | 3.1 | 64.33535 | 0.01247559 | 8 | 0 | 0 | 0 | 0 | 0 | 0.01247559
10 | 0 | 0 | 0 | 0 | 0 | 0 | 0 |  | -94.4 | 3.8 | 76.02515 | 0.008933999 | 14 | 0 | 0 | 0 | 0 | 0 | 0.008933999
11 | 0 | 0 | 0 | 0 | 0 | 0 | 0 |  | -93.3 | 4.9 | 94.67134 | 0.005761339 | 21 | 0 | 0 | 0 | 0 | 0 | 0.005761339
P15 | Ref, A | Gylis, A | Ra, A | Gylis, um | Ref, um | GylisT, um | Ra, um | P | z, mm | Z, mm | w0, μm | F0, J/cm2 | Nscan | Gylis, μm | Ra, μm | Rate, μm3/μs | Rate, mm3/min | Eff, μm3/μJ | F0, J/cm2
1 | 2975.5 | 52551.6 | 15148.4 | 5.25516 | 0.29755 | 4.95761 | 1.51484 | 15 | -98.2 | 0 | 21.65482 | 0.07341082 | 3 | 4.95761 | 1.51484 | 5.50790471 | 0.3304742826 | 0.7545075 | 0.07341082
2 | 19876.5 | 72496.2 | 7851.1 | 7.24962 | 1.98765 | 5.26197 | 0.78511 |  | -98 | 0.2 | 22.99235 | 0.06511821 | 3 | 5.26197 | 0.78511 | 5.84604867 | 0.3507629202 | 0.8008286 | 0.06511821
3 | 26274.5 | 77993.6 | 5599.3 | 7.79936 | 2.62745 | 5.17191 | 0.55993 |  | -97.8 | 0.4 | 24.75455 | 0.05617707 | 3 | 5.17191 | 0.55993 | 5.74599201 | 0.3447595206 | 0.7871222 | 0.05617707
4 | 24749.1 | 65997.2 | 5536.8 | 6.59972 | 2.47491 | 4.12481 | 0.55368 |  | -97.2 | 1 | 31.8079 | 0.03402509 | 3 | 4.12481 | 0.55368 | 4.58266391 | 0.2749598346 | 0.6277622 | 0.03402509
5 | 24522.3 | 46588.5 | 5572 | 4.65885 | 2.45223 | 2.20662 | 0.5572 |  | -96.8 | 1.4 | 37.41424 | 0.02459208 | 3 | 2.20662 | 0.5572 | 2.45155482 | 0.1470932892 | 0.3358294 | 0.02459208
6 | 0 | 0 | 0 | 0 | 0 | 0 | 0 |  | -96.3 | 1.9 | 44.97006 | 0.01702246 | 4 | 0 | 0 | 0 | 0 | 0 | 0.01702246
7 | 0 | 0 | 0 | 0 | 0 | 0 | 0 |  | -95.8 | 2.4 | 52.89072 | 0.01230581 | 4 | 0 | 0 | 0 | 0 | 0 | 0.01230581
8 | 0 | 0 | 0 | 0 | 0 | 0 | 0 |  | -95.5 | 2.7 | 57.75613 | 0.01031984 | 5 | 0 | 0 | 0 | 0 | 0 | 0.01031984
9 | 0 | 0 | 0 | 0 | 0 | 0 | 0 |  | -95.1 | 3.1 | 64.33535 | 0.00831706 | 8 | 0 | 0 | 0 | 0 | 0 | 0.00831706
10 | 0 | 0 | 0 | 0 | 0 | 0 | 0 |  | -94.4 | 3.8 | 76.02515 | 0.005955999 | 14 | 0 | 0 | 0 | 0 | 0 | 0.005955999
11 | 0 | 0 | 0 | 0 | 0 | 0 | 0 |  | -93.3 | 4.9 | 94.67134 | 0.003840893 | 21 | 0 | 0 | 0 | 0 | 0 | 0.003840893
P20 | Ref, A | Gylis, A | Ra, A | Gylis, um | Ref, um | GylisT, um | Ra, um | P | z, mm | Z, mm | w0, μm | F0, J/cm2 | Nscan | Gylis, μm | Ra, μm | Rate, μm3/μs | Rate, mm3/min | Eff, μm3/μJ | F0, J/cm2
1 | 894.7 | 36011.3 | 15898.1 | 3.60113 | 0.08947 | 3.51166 | 1.58981 | 20 | -98.2 | 0 | 21.65482 | 0.05505811 | 3 | 3.51166 | 1.58981 | 3.90145426 | 0.2340872556 | 0.5344458 | 0.05505811
2 | 3811.3 | 47751.7 | 6737.4 | 4.77517 | 0.38113 | 4.39404 | 0.67374 |  | -98 | 0.2 | 22.99235 | 0.04883865 | 3 | 4.39404 | 0.67374 | 4.88177844 | 0.2929067064 | 0.6687368 | 0.04883865
3 | 1172.7 | 53861.1 | 7676.9 | 5.38611 | 0.11727 | 5.26884 | 0.76769 |  | -97.8 | 0.4 | 24.75455 | 0.0421328 | 3 | 5.26884 | 0.76769 | 5.85368124 | 0.3512208744 | 0.8018741 | 0.0421328
4 | 3500.6 | 38908.7 | 7696.1 | 3.89087 | 0.35006 | 3.54081 | 0.76961 |  | -97.2 | 1 | 31.8079 | 0.02551881 | 3 | 3.54081 | 0.76961 | 3.93383991 | 0.2360303946 | 0.5388822 | 0.02551881
5 | 4487.3 | 28803.6 | 6683.2 | 2.88036 | 0.44873 | 2.43163 | 0.66832 |  | -96.8 | 1.4 | 37.41424 | 0.01844406 | 3 | 2.43163 | 0.66832 | 2.70154093 | 0.1620924558 | 0.3700741 | 0.01844406
6 | 0 | 0 | 0 | 0 | 0 | 0 | 0 |  | -96.3 | 1.9 | 44.97006 | 0.01276684 | 4 | 0 | 0 | 0 | 0 | 0 | 0.01276684
7 | 0 | 0 | 0 | 0 | 0 | 0 | 0 |  | -95.8 | 2.4 | 52.89072 | 0.009229357 | 4 | 0 | 0 | 0 | 0 | 0 | 0.009229357
8 | 0 | 0 | 0 | 0 | 0 | 0 | 0 |  | -95.5 | 2.7 | 57.75613 | 0.007739883 | 5 | 0 | 0 | 0 | 0 | 0 | 0.007739883
9 | 0 | 0 | 0 | 0 | 0 | 0 | 0 |  | -95.1 | 3.1 | 64.33535 | 0.006237795 | 8 | 0 | 0 | 0 | 0 | 0 | 0.006237795
10 | 0 | 0 | 0 | 0 | 0 | 0 | 0 |  | -94.4 | 3.8 | 76.02515 | 0.004466999 | 14 | 0 | 0 | 0 | 0 | 0 | 0.004466999
11 | 0 | 0 | 0 | 0 | 0 | 0 | 0 |  | -93.3 | 4.9 | 94.67134 | 0.00288067 | 21 | 0 | 0 | 0 | 0 | 0 | 0.00288067
P25 | Ref, A | Gylis, A | Ra, A | Gylis, um | Ref, um | GylisT, um | Ra, um | P | z, mm | Z, mm | w0, μm | F0, J/cm2 | Nscan | Gylis, μm | Ra, μm | Rate, μm3/μs | Rate, mm3/min | Eff, μm3/μJ | F0, J/cm2
1 | 4219.5 | 28510.4 | 10999.7 | 2.85104 | 0.42195 | 2.42909 | 1.09997 | 25 | -98.2 | 0 | 21.65482 | 0.04404649 | 3 | 2.42909 | 1.09997 | 2.69871899 | 0.1619231394 | 0.3696875 | 0.04404649
2 | 1671.3 | 34241.4 | 10370.6 | 3.42414 | 0.16713 | 3.25701 | 1.03706 |  | -98 | 0.2 | 22.99235 | 0.03907092 | 3 | 3.25701 | 1.03706 | 3.61853811 | 0.2171122866 | 0.4956902 | 0.03907092
3 | -1391.6 | 40630.3 | 7435.4 | 4.06303 | -0.13916 | 4.20219 | 0.74354 |  | -97.8 | 0.4 | 24.75455 | 0.03370624 | 3 | 4.20219 | 0.74354 | 4.66863309 | 0.2801179854 | 0.6395388 | 0.03370624
4 | 3470.4 | 26972 | 7053.7 | 2.6972 | 0.34704 | 2.35016 | 0.70537 |  | -97.2 | 1 | 31.8079 | 0.02041505 | 3 | 2.35016 | 0.70537 | 2.61102776 | 0.1566616656 | 0.357675 | 0.02041505
5 | 0 | 0 | 0 | 0 | 0 | 0 | 0 |  | -96.8 | 1.4 | 37.41424 | 0.01475525 | 3 | 0 | 0 | 0 | 0 | 0 | 0.01475525
6 | 0 | 0 | 0 | 0 | 0 | 0 | 0 |  | -96.3 | 1.9 | 44.97006 | 0.01021347 | 4 | 0 | 0 | 0 | 0 | 0 | 0.01021347
7 | 0 | 0 | 0 | 0 | 0 | 0 | 0 |  | -95.8 | 2.4 | 52.89072 | 0.007383486 | 4 | 0 | 0 | 0 | 0 | 0 | 0.007383486
8 | 0 | 0 | 0 | 0 | 0 | 0 | 0 |  | -95.5 | 2.7 | 57.75613 | 0.006191906 | 5 | 0 | 0 | 0 | 0 | 0 | 0.006191906
9 | 0 | 0 | 0 | 0 | 0 | 0 | 0 |  | -95.1 | 3.1 | 64.33535 | 0.004990236 | 8 | 0 | 0 | 0 | 0 | 0 | 0.004990236
10 | 0 | 0 | 0 | 0 | 0 | 0 | 0 |  | -94.4 | 3.8 | 76.02515 | 0.003573599 | 14 | 0 | 0 | 0 | 0 | 0 | 0.003573599
11 | 0 | 0 | 0 | 0 | 0 | 0 | 0 |  | -93.3 | 4.9 | 94.67134 | 0.002304536 | 21 | 0 | 0 | 0 | 0 | 0 | 0.002304536

## FeP1
[8 empty] | f, mm | 100 | Wavelenght nm | 1030 | Pharos burst | P= | 4,88 GHz | 205 ps | N= | 46,68 MHz | 15,46 ns |  |  |  | Power, W | 7.3
[22 empty] | Pulse rep | 100000
[10 empty] | μ | [11 empty] | Speed, mm/s | 0.3333
N1 | Ref, A | Gylis, A | Ra, A | Gylis, um | Ref, um | GylisT, um | Ra, um | N | z, mm | Z, mm | w0, μm | F0, J/cm2 | Nscan | Gylis, μm | Ra, μm | Rate, μm3/μs | Rate, mm3/min | Eff, μm3/μJ | F0, J/cm2 |  |  | hatch, m | 1e-05
1 | 3865.5 | -46409.4 | 43646.3 | -4.64094 | 0.38655 | -5.02749 | 4.36463 | 1 | -98.2 | 0 | 21.65482 | 9.91046 | 3 | -5.02749 | 4.36463 | -5.58554139 | -0.3351324834 | -0.7651427 | 9.91046
2 | -3758.3 | -68071.7 | 49799.1 | -6.80717 | -0.37583 | -6.43134 | 4.97991 |  | -98 | 0.2 | 22.99235 | 8.790958 | 3 | -6.43134 | 4.97991 | -7.14521874 | -0.4287131244 | -0.9787971 | 8.790958
3 | -80389.6 | -83880.8 | 52118.6 | -8.38808 | -8.03896 | -0.34912 | 5.21186 |  | -97.8 | 0.4 | 24.75455 | 7.583904 | 3 | -0.34912 | 5.21186 | -0.38787232 | -0.0232723392 | -0.05313319 | 7.583904 |  |  | P | 1
4 | -120522 | -94986.4 | 58447.3 | -9.49864 | -12.0522 | 2.55356 | 5.84473 |  | -97.2 | 1 | 31.8079 | 4.593387 | 3 | 2.55356 | 5.84473 | 2.83700516 | 0.1702203096 | 0.3886308 | 4.593387
5 | -161043.3 | -61919 | 43422.7 | -6.1919 | -16.10433 | 9.91243 | 4.34227 |  | -96.8 | 1.4 | 37.41424 | 3.319931 | 3 | 9.91243 | 4.34227 | 11.01270973 | 0.6607625838 | 1.50859 | 3.319931
6 | -202381.4 | 37788 | 33988.9 | 3.7788 | -20.23814 | 24.01694 | 3.39889 |  | -96.3 | 1.9 | 44.97006 | 2.298032 | 4 | 24.01694 | 3.39889 | 20.01212 | 1.200727 | 2.741386 | 2.298032
7 | -242799.4 | 153219.1 | 18383.4 | 15.32191 | -24.27994 | 39.60185 | 1.83834 |  | -95.8 | 2.4 | 52.89072 | 1.661284 | 4 | 39.60185 | 1.83834 | 32.99824 | 1.979894 | 4.520307 | 1.661284 |  | F0 | Rate1 | Rate2 | Eff | Rr | Ra | F0 | Rate1 | Rate2 | Eff | Rr | Ra | F0 | Rate1 | Rate2 | Eff | Rr | Ra | F0 | Rate1 | Rate2 | Eff | Rr | Ra | F0 | Rate1 | Rate2 | Eff | Rr | Ra | F0 | Rate1 | Rate2 | Eff | Rr | Ra | F0 | Rate1 | Rate2 | Eff | Rr | Ra | F0 | Rate1 | Rate2 | Eff | Rr | Ra | F0 | Rate1 | Rate2 | Eff | Rr | Ra
8 | -287593.5 | 338859.9 | 15637.2 | 33.88599 | -28.75935 | 62.64534 | 1.56372 |  | -95.5 | 2.7 | 57.75613 | 1.393179 | 5 | 62.64534 | 1.56372 | 41.75938 | 2.505563 | 5.720464 | 1.393179 |  | J/cm2 | μm3/μs | mm3/min | μm3/μJ | % | μm | J/cm2 | μm3/μs | mm3/min | μm3/μJ | % | μm | J/cm2 | μm3/μs | mm3/min | μm3/μJ | % | μm | J/cm2 | μm3/μs | mm3/min | μm3/μJ | % | μm | J/cm2 | μm3/μs | mm3/min | μm3/μJ | % | μm | J/cm2 | μm3/μs | mm3/min | μm3/μJ | % | μm | J/cm2 | μm3/μs | mm3/min | μm3/μJ | % | μm | J/cm2 | μm3/μs | mm3/min | μm3/μJ | % | μm | J/cm2 | μm3/μs | mm3/min | μm3/μJ | % | μm
9 | -328804.1 | 822870.7 | 13888 | 82.28707 | -32.88041 | 115.16748 | 1.3888 |  | -95.1 | 3.1 | 64.33535 | 1.122803 | 8 | 115.16748 | 1.3888 | 47.98165 | 2.878899 | 6.572829 | 1.122803 |  | 1 | 1 | 1 | 1 | 1 | 1 | 2 | 2 | 2 | 2 | 2 | 2 | 3 | 3 | 3 | 3 | 3 | 3 | 4 | 4 | 4 | 4 | 4 | 4 | 5 | 5 | 5 | 5 | 5 | 5 | 6 | 6 | 6 | 6 | 6 | 6 | 7 | 7 | 7 | 7 | 7 | 7 | 8 | 8 | 8 | 8 | 8 | 8 | 9 | 9 | 9 | 9 | 9 | 9
10 | -372067.8 | 1737997.6 | 43165.7 | 173.79976 | -37.20678 | 211.00654 | 4.31657 |  | -94.4 | 3.8 | 76.02515 | 0.8040599 | 14 | 211.00654 | 4.31657 | 50.23463 | 3.014078 | 6.881456 | 0.8040599 |  | 9.91046 | -5.58554139 | -0.3351324834 | -0.7651427 | -86.82% | 4.36463 | 4.95523 | 27.57345349 | 1.654407 | 3.777185 | 5.767% | 1.43119 | 3.303487 | 18.09809001 | 1.085885 | 2.47919 | 19.68% | 3.20544 | 2.477615 | 29.53123547 | 1.771874 | 4.045375 | 6.339% | 1.68504 | 1.982092 | 33.75349098 | 2.025209 | 4.623766 | 2.821% | 0.85698 | 1.651743 | 33.68713095 | 2.021227857 | 4.614675 | 2.525% | 0.76571 | 1.41578 | 33.38031719 | 2.002819 | 4.572646 | 3.822% | 1.14841 | 1.238808 | 34.11865446 | 2.047119 | 4.673788 | 3.704% | 1.1375 | 1.101162 | 32.15188449 | 1.929113 | 4.404368 | 3.839% | 1.11097
11 | -412537.8 | 2249395.9 | 28902.2 | 224.93959 | -41.25378 | 266.19337 | 2.89022 |  | -93.3 | 4.9 | 94.67134 | 0.5185205 | 21 | 266.19337 | 2.89022 | 42.24869 | 2.534921 | 5.787492 | 0.5185205 |  | 8.790958 | -7.14521874 | -0.4287131244 | -0.9787971 | -77.43% | 4.97991 | 4.395479 | 31.51585921 | 1.890952 | 4.317241 | 2.467% | 0.69982 | 2.930319 | 19.62293751 | 1.177376 | 2.688074 | 20.69% | 3.65513 | 2.197739 | 27.9745356 | 1.678472136 | 3.832128 | 8.988% | 2.26306 | 1.758192 | 33.44813263 | 2.006888 | 4.581936 | 4.127% | 1.24255 | 1.46516 | 34.55684397 | 2.073411 | 4.733814 | 3.021% | 0.93968 | 1.255851 | 35.2436975 | 2.11462185 | 4.827904 | 2.961% | 0.93918 | 1.09887 | 34.52236964 | 2.071342 | 4.729092 | 2.686% | 0.8345 | 0.9767731 | 33.25644069 | 1.995386 | 4.555677 | 3.686% | 1.10342
[21 empty] | 7.583904 | -0.38787232 | -0.0232723392 | -0.05313319 | -1493% | 5.21186 | 3.791952 | 32.81918442 | 1.969151 | 4.495779 | 3.304% | 0.97594 | 2.527968 | 20.28076061 | 1.216846 | 2.778186 | 20.34% | 3.71221 | 1.895976 | 29.44699945 | 1.766819967 | 4.033836 | 11.92% | 3.1594 | 1.516781 | 35.56295446 | 2.133777 | 4.871638 | 3.973% | 1.27182 | 1.263984 | 35.80351929 | 2.148211 | 4.904592 | 3.422% | 1.10292 | 1.083415 | 36.85734723 | 2.211441 | 5.048952 | 1.805% | 0.59889 | 0.947988 | 35.72372727 | 2.143424 | 4.893661 | 2.546% | 0.81855 | 0.842656 | 34.50801552 | 2.070481 | 4.727125 | 2.36% | 0.73303
[21 empty] | 4.593387 | 2.83700516 | 0.1702203096 | 0.3886308 | 228.9% | 5.84473 | 2.296693 | 30.15741729 | 1.809445 | 4.131153 | 19.5% | 5.29251 | 1.531129 | 22.11133309 | 1.32668 | 3.02895 | 18.39% | 3.65995 | 1.148347 | 25.32193422 | 1.519316 | 3.468758 | 18.61% | 4.24214 | 0.9186773 | 32.10165618 | 1.926099 | 4.397487 | 10.39% | 3.00327 | 0.7655644 | 34.3671185 | 2.06202711 | 4.707824 | 4.594% | 1.42097 | 0.6561981 | 32.99095613 | 1.979457 | 4.519309 | 4.506% | 1.33791 | 0.5741733 | 31.74180328 | 1.904508 | 4.348192 | 3.289% | 0.93973 | 0.5103763 | 30.27577212 | 1.816546 | 4.147366 | 3.685% | 1.00424
N2 | Ref, A | Gylis, A | Ra, A | Gylis, um | Ref, um | GylisT, um | Ra, um | N | z, mm | Z, mm | w0, μm | F0, J/cm2 | Nscan | Gylis, μm | Ra, μm | Rate, μm3/μs | Rate, mm3/min | Eff, μm3/μJ | F0, J/cm2 |  | 3.319931 | 11.01270973 | 0.6607625838 | 1.50859 | 43.81% | 4.34227 | 1.659966 | 29.39488244 | 1.763693 | 4.026696 | 15.43% | 4.08133 | 1.106644 | 21.13037564 | 1.267823 | 2.894572 | 19.51% | 3.7112 | 0.8299829 | 22.1228986 | 1.327373916 | 3.030534 | 23.72% | 4.72258 | 0.6639863 | 25.95444874 | 1.557267 | 3.555404 | 12.9% | 3.01263 | 0.5533219 | 28.92157422 | 1.735294 | 3.961859 | 4.992% | 1.29959 | 0.4742759 | 27.82763918 | 1.669658 | 3.812005 | 4.389% | 1.09938 | 0.4149914 | 27.23309864 | 1.633986 | 3.730561 | 4.487% | 1.09988 | 0.3688813 | 23.52630269 | 1.411578 | 3.222781 | 3.957% | 0.83797
1 | 4938.9 | 253124.8 | 14311.9 | 25.31248 | 0.49389 | 24.81859 | 1.43119 | 2 | -98.2 | 0 | 21.65482 | 4.95523 | 3 | 24.81859 | 1.43119 | 27.57345349 | 1.654407 | 3.777185 | 4.95523 |  | 2.298032 | 20.01212 | 1.200727 | 2.741386 | 14.15% | 3.39889 | 1.149016 | 30.416 | 1.82496 | 4.166575 | 11.91% | 4.34714 | 0.7660106 | 21.69132 | 1.301479 | 2.971414 | 16.96% | 4.4155 | 0.574508 | 15.93616 | 0.9561699 | 2.183036 | 22.28% | 4.26177 | 0.4596064 | 14.7572 | 0.8854319 | 2.021534 | 21.55% | 3.81623 | 0.3830053 | 14.5545444 | 0.873272664 | 1.993773 | 18.57% | 3.24435 | 0.3282903 | 12.85563 | 0.7713378585 | 1.761045 | 17.05% | 2.63055 | 0.287254 | 12.62439 | 0.7574632461 | 1.729368 | 16.91% | 2.56244 | 0.2553369 | 8.94393885 | 0.536636331 | 1.225197 | 25.34% | 2.72025
2 | 2567.5 | 286238.6 | 6998.2 | 28.62386 | 0.25675 | 28.36711 | 0.69982 |  | -98 | 0.2 | 22.99235 | 4.395479 | 3 | 28.36711 | 0.69982 | 31.51585921 | 1.890952 | 4.317241 | 4.395479 |  | 1.661284 | 32.99824 | 1.979894 | 4.520307 | 4.642% | 1.83834 | 0.8306421 | 29.54882 | 1.772929 | 4.047784 | 11.03% | 3.91016 | 0.5537614 | 18.41348 | 1.104809 | 2.522395 | 12.89% | 2.84869 | 0.4153211 | 13.04926161 | 0.7829556966 | 1.78757 | 17.17% | 2.68838 | 0.3322569 | 10.40392 | 0.6242351 | 1.425194 | 17.76% | 2.21696 | 0.2768807 | 7.75665759 | 0.4653994554 | 1.062556 | 16.17% | 1.50555 | 0.2373263 | 6.0187314 | 0.361123884 | 0.8244838 | 18.58% | 1.34181 | 0.2076605 | 5.60453949 | 0.3362723694 | 0.7677451 | 21.1% | 1.41947 | 0.1845871 | 3.976277 | 0.2385766 | 0.544695525 | 18.83% | 0.89844
3 | 3255.5 | 298657.7 | 9759.4 | 29.86577 | 0.32555 | 29.54022 | 0.97594 |  | -97.8 | 0.4 | 24.75455 | 3.791952 | 3 | 29.54022 | 0.97594 | 32.81918442 | 1.969151 | 4.495779 | 3.791952 |  | 1.393179 | 41.75938 | 2.505563 | 5.720464 | 2.496% | 1.56372 | 0.6965894 | 27.46889 | 1.648134 | 3.762862 | 7.344% | 3.02632 | 0.464393 | 17.06927 | 1.024156 | 2.338256 | 9.092% | 2.32821 | 0.3482947 | 11.24764179 | 0.6748585074 | 1.540773 | 16.39% | 2.76502 | 0.2786358 | 8.263820202 | 0.4958292 | 1.13203 | 17.25% | 2.13823 | 0.2321965 | 6.156244314 | 0.3693747 | 0.8433211 | 13.15% | 1.21489 | 0.1990256 | 4.66963299 | 0.2801779794 | 0.6396758 | 15.19% | 1.06434 | 0.1741474 | 3.93513978 | 0.2361083868 | 0.5390602 | 17.13% | 1.01132 | 0.1547977 | 3.293077326 | 0.1975846 | 0.4511065 | 16.22% | 0.8012
4 | 5400.1 | 276844 | 52925.1 | 27.6844 | 0.54001 | 27.14439 | 5.29251 |  | -97.2 | 1 | 31.8079 | 2.296693 | 3 | 27.14439 | 5.29251 | 30.15741729 | 1.809445 | 4.131153 | 2.296693 |  | 1.122803 | 47.98165 | 2.878899 | 6.572829 | 1.206% | 1.3888 | 0.5614016 | 30.08089 | 1.804853 | 4.12067 | 3.124% | 2.25535 | 0.3742677 | 14.69214 | 0.8815286 | 2.012622 | 5.911% | 2.08437 | 0.2807008 | 8.563323 | 0.5137994 | 1.173058 | 6.514% | 1.33879 | 0.2245606 | 6.42885705 | 0.385731423 | 0.8806653 | 12.1% | 1.86677 | 0.1871339 | 4.463536935 | 0.2678122161 | 0.6114434 | 13.69% | 1.46617 | 0.1604004 | 3.223782 | 0.1934269 | 0.4416139 | 16.08% | 1.24389 | 0.1403504 | 2.121584 | 0.127295 | 0.2906279 | 22.66% | 1.15377 | 0.1247559 | 1.61278 | 0.09676682235 | 0.2209288 | 29.19% | 1.12996
5 | 6934 | 271514.4 | 40813.3 | 27.15144 | 0.6934 | 26.45804 | 4.08133 |  | -96.8 | 1.4 | 37.41424 | 1.659966 | 3 | 26.45804 | 4.08133 | 29.39488244 | 1.763693 | 4.026696 | 1.659966 |  | 0.8040599 | 50.23463 | 3.014078 | 6.881456 | 2.046% | 4.31657 | 0.4020299 | 24.84573 | 1.490744 | 3.403524 | 5.355% | 5.58867 | 0.26802 | 10.48093 | 0.6288555 | 1.435743 | 5.16% | 2.27187 | 0.201015 | 5.976117 | 0.358567 | 0.8186461 | 6.731% | 1.68972 | 0.160812 | 3.616995 | 0.2170197 | 0.4954788 | 11.6% | 1.76198 | 0.13401 | 2.481707 | 0.1489024 | 0.3399598 | 12.94% | 1.34929 | 0.1148657 | 1.604722845 | 0.0962833707 | 0.219825 | 18.72% | 1.26171 | 0.1005075 | 1.095052 | 0.06570314 | 0.1500072 | 26.37% | 1.21307 | 0.08933999 | 0.911158875 | 0.0546695325 | 0.1248163 | 29.16% | 1.11603
6 | 7474.3 | 372502.8 | 43471.4 | 37.25028 | 0.74743 | 36.50285 | 4.34714 |  | -96.3 | 1.9 | 44.97006 | 1.149016 | 4 | 36.50285 | 4.34714 | 30.416 | 1.82496 | 4.166575 | 1.149016 |  | 0.5185205 | 42.24869 | 2.534921 | 5.787492 | 1.086% | 2.89022 | 0.2592603 | 12.68321 | 0.7609924 | 1.737426 | 7.902% | 6.31471 | 0.1728402 | 3.798968 | 0.2279381 | 0.5204065 | 38.44% | 9.20165 | 0.1296301 | 2.465466 | 0.147928 | 0.3377351 | 18.21% | 2.82949 | 0.1037041 | 1.25772 | 0.07546321 | 0.1722904 | 32.35% | 2.5635 | 0.08642009 | 0.6331795 | 0.03799077 | 0.08673692 | 48.88% | 1.94997 | 0.07407436 | 0.4490789 | 0.02694473 | 0.06151766 | 48.46% | 1.37118 | 0.06481507 | 0.24354231 | 0.0146125386 | 0.03336196 | 75.52% | 1.15876
7 | 7721.8 | 362343.1 | 39101.6 | 36.23431 | 0.77218 | 35.46213 | 3.91016 |  | -95.8 | 2.4 | 52.89072 | 0.8306421 | 4 | 35.46213 | 3.91016 | 29.54882 | 1.772929 | 4.047784 | 0.8306421 | Ra lowest, um | [5 empty] | 1.3888 | [5 empty] | 0.69982 | [5 empty] | 2.08437 | [5 empty] | 1.33879 | [5 empty] | 0.85698 | [5 empty] | 0.76571 | [5 empty] | 0.59889 | [5 empty] | 0.81855 | [5 empty] | 0.73303
8 | 5171.9 | 417246.5 | 30263.2 | 41.72465 | 0.51719 | 41.20746 | 3.02632 |  | -95.5 | 2.7 | 57.75613 | 0.6965894 | 5 | 41.20746 | 3.02632 | 27.46889 | 1.648134 | 3.762862 | 0.6965894
9 | 4789.1 | 726802.6 | 22553.5 | 72.68026 | 0.47891 | 72.20135 | 2.25535 |  | -95.1 | 3.1 | 64.33535 | 0.5614016 | 8 | 72.20135 | 2.25535 | 30.08089 | 1.804853 | 4.12067 | 0.5614016
10 | 5577.9 | 1049202.8 | 55886.7 | 104.92028 | 0.55779 | 104.36249 | 5.58867 |  | -94.4 | 3.8 | 76.02515 | 0.4020299 | 14 | 104.36249 | 5.58867 | 24.84573 | 1.490744 | 3.403524 | 0.4020299
11 | 2257.5 | 801379.4 | 63147.1 | 80.13794 | 0.22575 | 79.91219 | 6.31471 |  | -93.3 | 4.9 | 94.67134 | 0.2592603 | 21 | 79.91219 | 6.31471 | 12.68321 | 0.7609924 | 1.737426 | 0.2592603
N3 | Ref, A | Gylis, A | Ra, A | Gylis, um | Ref, um | GylisT, um | Ra, um | N | z, mm | Z, mm | w0, μm | F0, J/cm2 | Nscan | Gylis, μm | Ra, μm | Rate, μm3/μs | Rate, mm3/min | Eff, μm3/μJ | F0, J/cm2
1 | 7804 | 170703.1 | 32054.4 | 17.07031 | 0.7804 | 16.28991 | 3.20544 | 3 | -98.2 | 0 | 21.65482 | 3.303487 | 3 | 16.28991 | 3.20544 | 18.09809001 | 1.085885 | 2.47919 | 3.303487
2 | 6361.3 | 182985.4 | 36551.3 | 18.29854 | 0.63613 | 17.66241 | 3.65513 |  | -98 | 0.2 | 22.99235 | 2.930319 | 3 | 17.66241 | 3.65513 | 19.62293751 | 1.177376 | 2.688074 | 2.930319
3 | 4683.7 | 187228.8 | 37122.1 | 18.72288 | 0.46837 | 18.25451 | 3.71221 |  | -97.8 | 0.4 | 24.75455 | 2.527968 | 3 | 18.25451 | 3.71221 | 20.28076061 | 1.216846 | 2.778186 | 2.527968
4 | 5725.1 | 204747 | 36599.5 | 20.4747 | 0.57251 | 19.90219 | 3.65995 |  | -97.2 | 1 | 31.8079 | 1.531129 | 3 | 19.90219 | 3.65995 | 22.11133309 | 1.32668 | 3.02895 | 1.531129
5 | 6377.2 | 196569.6 | 37112 | 19.65696 | 0.63772 | 19.01924 | 3.7112 |  | -96.8 | 1.4 | 37.41424 | 1.106644 | 3 | 19.01924 | 3.7112 | 21.13037564 | 1.267823 | 2.894572 | 1.106644
6 | 790 | 261111.9 | 44155 | 26.11119 | 0.079 | 26.03219 | 4.4155 |  | -96.3 | 1.9 | 44.97006 | 0.7660106 | 4 | 26.03219 | 4.4155 | 21.69132 | 1.301479 | 2.971414 | 0.7660106
7 | 4979.1 | 225963 | 28486.9 | 22.5963 | 0.49791 | 22.09839 | 2.84869 |  | -95.8 | 2.4 | 52.89072 | 0.5537614 | 4 | 22.09839 | 2.84869 | 18.41348 | 1.104809 | 2.522395 | 0.5537614
8 | -251.1 | 255813.5 | 23282.1 | 25.58135 | -0.02511 | 25.60646 | 2.32821 |  | -95.5 | 2.7 | 57.75613 | 0.464393 | 5 | 25.60646 | 2.32821 | 17.06927 | 1.024156 | 2.338256 | 0.464393
9 | -1841.6 | 350805.1 | 20843.7 | 35.08051 | -0.18416 | 35.26467 | 2.08437 |  | -95.1 | 3.1 | 64.33535 | 0.3742677 | 8 | 35.26467 | 2.08437 | 14.69214 | 0.8815286 | 2.012622 | 0.3742677
10 | -5086 | 435156.9 | 22718.7 | 43.51569 | -0.5086 | 44.02429 | 2.27187 |  | -94.4 | 3.8 | 76.02515 | 0.26802 | 14 | 44.02429 | 2.27187 | 10.48093 | 0.6288555 | 1.435743 | 0.26802
11 | -9014 | 230344.9 | 92016.5 | 23.03449 | -0.9014 | 23.93589 | 9.20165 |  | -93.3 | 4.9 | 94.67134 | 0.1728402 | 21 | 23.93589 | 9.20165 | 3.798968 | 0.2279381 | 0.5204065 | 0.1728402
N4 | Ref, A | Gylis, A | Ra, A | Gylis, um | Ref, um | GylisT, um | Ra, um | N | z, mm | Z, mm | w0, μm | F0, J/cm2 | Nscan | Gylis, μm | Ra, μm | Rate, μm3/μs | Rate, mm3/min | Eff, μm3/μJ | F0, J/cm2
1 | -5448.6 | 260359.1 | 16850.4 | 26.03591 | -0.54486 | 26.58077 | 1.68504 | 4 | -98.2 | 0 | 21.65482 | 2.477615 | 3 | 26.58077 | 1.68504 | 29.53123547 | 1.771874 | 4.045375 | 2.477615
2 | 707.4 | 252503.4 | 22630.6 | 25.25034 | 0.07074 | 25.1796 | 2.26306 |  | -98 | 0.2 | 22.99235 | 2.197739 | 3 | 25.1796 | 2.26306 | 27.9745356 | 1.678472136 | 3.832128 | 2.197739
3 | -1261.2 | 263788.3 | 31594 | 26.37883 | -0.12612 | 26.50495 | 3.1594 |  | -97.8 | 0.4 | 24.75455 | 1.895976 | 3 | 26.50495 | 3.1594 | 29.44699945 | 1.766819967 | 4.033836 | 1.895976
4 | 1399.8 | 229320 | 42421.4 | 22.932 | 0.13998 | 22.79202 | 4.24214 |  | -97.2 | 1 | 31.8079 | 1.148347 | 3 | 22.79202 | 4.24214 | 25.32193422 | 1.519316 | 3.468758 | 1.148347
5 | 3365.8 | 202491.8 | 47225.8 | 20.24918 | 0.33658 | 19.9126 | 4.72258 |  | -96.8 | 1.4 | 37.41424 | 0.8299829 | 3 | 19.9126 | 4.72258 | 22.1228986 | 1.327373916 | 3.030534 | 0.8299829
6 | 4047.5 | 195300.6 | 42617.7 | 19.53006 | 0.40475 | 19.12531 | 4.26177 |  | -96.3 | 1.9 | 44.97006 | 0.574508 | 4 | 19.12531 | 4.26177 | 15.93616 | 0.9561699 | 2.183036 | 0.574508
7 | 6919.1 | 163525.9 | 26883.8 | 16.35259 | 0.69191 | 15.66068 | 2.68838 |  | -95.8 | 2.4 | 52.89072 | 0.4153211 | 4 | 15.66068 | 2.68838 | 13.04926161 | 0.7829556966 | 1.78757 | 0.4153211
8 | 4835.4 | 173566.9 | 27650.2 | 17.35669 | 0.48354 | 16.87315 | 2.76502 |  | -95.5 | 2.7 | 57.75613 | 0.3482947 | 5 | 16.87315 | 2.76502 | 11.24764179 | 0.6748585074 | 1.540773 | 0.3482947
9 | 7318.7 | 212859 | 13387.9 | 21.2859 | 0.73187 | 20.55403 | 1.33879 |  | -95.1 | 3.1 | 64.33535 | 0.2807008 | 8 | 20.55403 | 1.33879 | 8.563323 | 0.5137994 | 1.173058 | 0.2807008
10 | 3286 | 254308 | 16897.2 | 25.4308 | 0.3286 | 25.1022 | 1.68972 |  | -94.4 | 3.8 | 76.02515 | 0.201015 | 14 | 25.1022 | 1.68972 | 5.976117 | 0.358567 | 0.8186461 | 0.201015
11 | 3505.1 | 158845 | 28294.9 | 15.8845 | 0.35051 | 15.53399 | 2.82949 |  | -93.3 | 4.9 | 94.67134 | 0.1296301 | 21 | 15.53399 | 2.82949 | 2.465466 | 0.147928 | 0.3377351 | 0.1296301
N5 | Ref, A | Gylis, A | Ra, A | Gylis, um | Ref, um | GylisT, um | Ra, um | N | z, mm | Z, mm | w0, μm | F0, J/cm2 | Nscan | Gylis, μm | Ra, μm | Rate, μm3/μs | Rate, mm3/min | Eff, μm3/μJ | F0, J/cm2
1 | -10492.2 | 293319.6 | 8569.8 | 29.33196 | -1.04922 | 30.38118 | 0.85698 | 5 | -98.2 | 0 | 21.65482 | 1.982092 | 3 | 30.38118 | 0.85698 | 33.75349098 | 2.025209 | 4.623766 | 1.982092
2 | -3541.5 | 297521.8 | 12425.5 | 29.75218 | -0.35415 | 30.10633 | 1.24255 |  | -98 | 0.2 | 22.99235 | 1.758192 | 3 | 30.10633 | 1.24255 | 33.44813263 | 2.006888 | 4.581936 | 1.758192
3 | -3865.5 | 316233.1 | 12718.2 | 31.62331 | -0.38655 | 32.00986 | 1.27182 |  | -97.8 | 0.4 | 24.75455 | 1.516781 | 3 | 32.00986 | 1.27182 | 35.56295446 | 2.133777 | 4.871638 | 1.516781
4 | -3242.8 | 285701 | 30032.7 | 28.5701 | -0.32428 | 28.89438 | 3.00327 |  | -97.2 | 1 | 31.8079 | 0.9186773 | 3 | 28.89438 | 3.00327 | 32.10165618 | 1.926099 | 4.397487 | 0.9186773
5 | -238.5 | 233374.9 | 30126.3 | 23.33749 | -0.02385 | 23.36134 | 3.01263 |  | -96.8 | 1.4 | 37.41424 | 0.6639863 | 3 | 23.36134 | 3.01263 | 25.95444874 | 1.557267 | 3.555404 | 0.6639863
6 | -2759 | 174345.1 | 38162.3 | 17.43451 | -0.2759 | 17.71041 | 3.81623 |  | -96.3 | 1.9 | 44.97006 | 0.4596064 | 4 | 17.71041 | 3.81623 | 14.7572 | 0.8854319 | 2.021534 | 0.4596064
7 | 162.7 | 125022.2 | 22169.6 | 12.50222 | 0.01627 | 12.48595 | 2.21696 |  | -95.8 | 2.4 | 52.89072 | 0.3322569 | 4 | 12.48595 | 2.21696 | 10.40392 | 0.6242351 | 1.425194 | 0.3322569
8 | -997.4 | 122972.3 | 21382.3 | 12.29723 | -0.09974 | 12.39697 | 2.13823 |  | -95.5 | 2.7 | 57.75613 | 0.2786358 | 5 | 12.39697 | 2.13823 | 8.263820202 | 0.4958292 | 1.13203 | 0.2786358
9 | -122.1 | 154185.9 | 18667.7 | 15.41859 | -0.01221 | 15.4308 | 1.86677 |  | -95.1 | 3.1 | 64.33535 | 0.2245606 | 8 | 15.4308 | 1.86677 | 6.42885705 | 0.385731423 | 0.8806653 | 0.2245606
10 | -1983.7 | 149945.3 | 17619.8 | 14.99453 | -0.19837 | 15.1929 | 1.76198 |  | -94.4 | 3.8 | 76.02515 | 0.160812 | 14 | 15.1929 | 1.76198 | 3.616995 | 0.2170197 | 0.4954788 | 0.160812
11 | -2938.8 | 76305.5 | 25635 | 7.63055 | -0.29388 | 7.92443 | 2.5635 |  | -93.3 | 4.9 | 94.67134 | 0.1037041 | 21 | 7.92443 | 2.5635 | 1.25772 | 0.07546321 | 0.1722904 | 0.1037041
N6 | Ref, A | Gylis, A | Ra, A | Gylis, um | Ref, um | GylisT, um | Ra, um | N | z, mm | Z, mm | w0, μm | F0, J/cm2 | Nscan | Gylis, μm | Ra, μm | Rate, μm3/μs | Rate, mm3/min | Eff, μm3/μJ | F0, J/cm2
1 | 2575.7 | 305790.2 | 7657.1 | 30.57902 | 0.25757 | 30.32145 | 0.76571 | 6 | -98.2 | 0 | 21.65482 | 1.651743 | 3 | 30.32145 | 0.76571 | 33.68713095 | 2.021227857 | 4.614675 | 1.651743
2 | 463.1 | 311505.8 | 9396.8 | 31.15058 | 0.04631 | 31.10427 | 0.93968 |  | -98 | 0.2 | 22.99235 | 1.46516 | 3 | 31.10427 | 0.93968 | 34.55684397 | 2.073411 | 4.733814 | 1.46516
3 | -1600.2 | 320663.7 | 11029.2 | 32.06637 | -0.16002 | 32.22639 | 1.10292 |  | -97.8 | 0.4 | 24.75455 | 1.263984 | 3 | 32.22639 | 1.10292 | 35.80351929 | 2.148211 | 4.904592 | 1.263984
4 | 230 | 309565 | 14209.7 | 30.9565 | 0.023 | 30.9335 | 1.42097 |  | -97.2 | 1 | 31.8079 | 0.7655644 | 3 | 30.9335 | 1.42097 | 34.3671185 | 2.06202711 | 4.707824 | 0.7655644
5 | 2178.7 | 262498.9 | 12995.9 | 26.24989 | 0.21787 | 26.03202 | 1.29959 |  | -96.8 | 1.4 | 37.41424 | 0.5533219 | 3 | 26.03202 | 1.29959 | 28.92157422 | 1.735294 | 3.961859 | 0.5533219
6 | -277.8 | 174394.2 | 32443.5 | 17.43942 | -0.02778 | 17.4672 | 3.24435 |  | -96.3 | 1.9 | 44.97006 | 0.3830053 | 4 | 17.4672 | 3.24435 | 14.5545444 | 0.873272664 | 1.993773 | 0.3830053
7 | 2248.9 | 95338.1 | 15055.5 | 9.53381 | 0.22489 | 9.30892 | 1.50555 |  | -95.8 | 2.4 | 52.89072 | 0.2768807 | 4 | 9.30892 | 1.50555 | 7.75665759 | 0.4653994554 | 1.062556 | 0.2768807
8 | 251.9 | 92604.8 | 12148.9 | 9.26048 | 0.02519 | 9.23529 | 1.21489 |  | -95.5 | 2.7 | 57.75613 | 0.2321965 | 5 | 9.23529 | 1.21489 | 6.156244314 | 0.3693747 | 0.8433211 | 0.2321965
9 | -1334.9 | 105800.7 | 14661.7 | 10.58007 | -0.13349 | 10.71356 | 1.46617 |  | -95.1 | 3.1 | 64.33535 | 0.1871339 | 8 | 10.71356 | 1.46617 | 4.463536935 | 0.2678122161 | 0.6114434 | 0.1871339
10 | -2748.5 | 101493.6 | 13492.9 | 10.14936 | -0.27485 | 10.42421 | 1.34929 |  | -94.4 | 3.8 | 76.02515 | 0.13401 | 14 | 10.42421 | 1.34929 | 2.481707 | 0.1489024 | 0.3399598 | 0.13401
11 | -544.2 | 39350.1 | 19499.7 | 3.93501 | -0.05442 | 3.98943 | 1.94997 |  | -93.3 | 4.9 | 94.67134 | 0.08642009 | 21 | 3.98943 | 1.94997 | 0.6331795 | 0.03799077 | 0.08673692 | 0.08642009
N7 | Ref, A | Gylis, A | Ra, A | Gylis, um | Ref, um | GylisT, um | Ra, um | N | z, mm | Z, mm | w0, μm | F0, J/cm2 | Nscan | Gylis, μm | Ra, μm | Rate, μm3/μs | Rate, mm3/min | Eff, μm3/μJ | F0, J/cm2
1 | -1614.5 | 298838.4 | 11484.1 | 29.88384 | -0.16145 | 30.04529 | 1.14841 | 7 | -98.2 | 0 | 21.65482 | 1.41578 | 3 | 30.04529 | 1.14841 | 33.38031719 | 2.002819 | 4.572646 | 1.41578
2 | -5400.1 | 311824.9 | 9391.8 | 31.18249 | -0.54001 | 31.7225 | 0.93918 |  | -98 | 0.2 | 22.99235 | 1.255851 | 3 | 31.7225 | 0.93918 | 35.2436975 | 2.11462185 | 4.827904 | 1.255851
3 | -7410.2 | 324339.1 | 5988.9 | 32.43391 | -0.74102 | 33.17493 | 0.59889 |  | -97.8 | 0.4 | 24.75455 | 1.083415 | 3 | 33.17493 | 0.59889 | 36.85734723 | 2.211441 | 5.048952 | 1.083415
4 | -8391.4 | 288556.9 | 13379.1 | 28.85569 | -0.83914 | 29.69483 | 1.33791 |  | -97.2 | 1 | 31.8079 | 0.6561981 | 3 | 29.69483 | 1.33791 | 32.99095613 | 1.979457 | 4.519309 | 0.6561981
5 | -7690.3 | 242783.5 | 10993.8 | 24.27835 | -0.76903 | 25.04738 | 1.09938 |  | -96.8 | 1.4 | 37.41424 | 0.4742759 | 3 | 25.04738 | 1.09938 | 27.82763918 | 1.669658 | 3.812005 | 0.4742759
6 | -10037 | 144246 | 26305.5 | 14.4246 | -1.0037 | 15.4283 | 2.63055 |  | -96.3 | 1.9 | 44.97006 | 0.3282903 | 4 | 15.4283 | 2.63055 | 12.85563 | 0.7713378585 | 1.761045 | 0.3282903
7 | -8569.2 | 63662.8 | 13418.1 | 6.36628 | -0.85692 | 7.2232 | 1.34181 |  | -95.8 | 2.4 | 52.89072 | 0.2373263 | 4 | 7.2232 | 1.34181 | 6.0187314 | 0.361123884 | 0.8244838 | 0.2373263
8 | -12040.6 | 58010.9 | 10643.4 | 5.80109 | -1.20406 | 7.00515 | 1.06434 |  | -95.5 | 2.7 | 57.75613 | 0.1990256 | 5 | 7.00515 | 1.06434 | 4.66963299 | 0.2801779794 | 0.6396758 | 0.1990256
9 | -13065.6 | 64312.9 | 12438.9 | 6.43129 | -1.30656 | 7.73785 | 1.24389 |  | -95.1 | 3.1 | 64.33535 | 0.1604004 | 8 | 7.73785 | 1.24389 | 3.223782 | 0.1934269 | 0.4416139 | 0.1604004
10 | -16232.5 | 51172.6 | 12617.1 | 5.11726 | -1.62325 | 6.74051 | 1.26171 |  | -94.4 | 3.8 | 76.02515 | 0.1148657 | 14 | 6.74051 | 1.26171 | 1.604722845 | 0.0962833707 | 0.219825 | 0.1148657
11 | -15326.9 | 12967.9 | 13711.8 | 1.29679 | -1.53269 | 2.82948 | 1.37118 |  | -93.3 | 4.9 | 94.67134 | 0.07407436 | 21 | 2.82948 | 1.37118 | 0.4490789 | 0.02694473 | 0.06151766 | 0.07407436
N8 | Ref, A | Gylis, A | Ra, A | Gylis, um | Ref, um | GylisT, um | Ra, um | N | z, mm | Z, mm | w0, μm | F0, J/cm2 | Nscan | Gylis, μm | Ra, μm | Rate, μm3/μs | Rate, mm3/min | Eff, μm3/μJ | F0, J/cm2
1 | -4960.9 | 302137.7 | 11375 | 30.21377 | -0.49609 | 30.70986 | 1.1375 | 8 | -98.2 | 0 | 21.65482 | 1.238808 | 3 | 30.70986 | 1.1375 | 34.11865446 | 2.047119 | 4.673788 | 1.238808
2 | -788.8 | 309943.6 | 8345 | 30.99436 | -0.07888 | 31.07324 | 0.8345 |  | -98 | 0.2 | 22.99235 | 1.09887 | 3 | 31.07324 | 0.8345 | 34.52236964 | 2.071342 | 4.729092 | 1.09887
3 | -2436.1 | 319109.6 | 8185.5 | 31.91096 | -0.24361 | 32.15457 | 0.81855 |  | -97.8 | 0.4 | 24.75455 | 0.947988 | 3 | 32.15457 | 0.81855 | 35.72372727 | 2.143424 | 4.893661 | 0.947988
4 | -1456.9 | 284247.9 | 9397.3 | 28.42479 | -0.14569 | 28.57048 | 0.93973 |  | -97.2 | 1 | 31.8079 | 0.5741733 | 3 | 28.57048 | 0.93973 | 31.74180328 | 1.904508 | 4.348192 | 0.5741733
5 | 599 | 245721.4 | 10998.8 | 24.57214 | 0.0599 | 24.51224 | 1.09988 |  | -96.8 | 1.4 | 37.41424 | 0.4149914 | 3 | 24.51224 | 1.09988 | 27.23309864 | 1.633986 | 3.730561 | 0.4149914
6 | -2316 | 149191.8 | 25624.4 | 14.91918 | -0.2316 | 15.15078 | 2.56244 |  | -96.3 | 1.9 | 44.97006 | 0.287254 | 4 | 15.15078 | 2.56244 | 12.62439 | 0.7574632461 | 1.729368 | 0.287254
7 | 1207.3 | 68468.5 | 14194.7 | 6.84685 | 0.12073 | 6.72612 | 1.41947 |  | -95.8 | 2.4 | 52.89072 | 0.2076605 | 4 | 6.72612 | 1.41947 | 5.60453949 | 0.3362723694 | 0.7677451 | 0.2076605
8 | 468.6 | 59501.6 | 10113.2 | 5.95016 | 0.04686 | 5.9033 | 1.01132 |  | -95.5 | 2.7 | 57.75613 | 0.1741474 | 5 | 5.9033 | 1.01132 | 3.93513978 | 0.2361083868 | 0.5390602 | 0.1741474
9 | 2041.3 | 52964.4 | 11537.7 | 5.29644 | 0.20413 | 5.09231 | 1.15377 |  | -95.1 | 3.1 | 64.33535 | 0.1403504 | 8 | 5.09231 | 1.15377 | 2.121584 | 0.127295 | 0.2906279 | 0.1403504
10 | 1005.9 | 47002.7 | 12130.7 | 4.70027 | 0.10059 | 4.59968 | 1.21307 |  | -94.4 | 3.8 | 76.02515 | 0.1005075 | 14 | 4.59968 | 1.21307 | 1.095052 | 0.06570314 | 0.1500072 | 0.1005075
11 | 905.9 | 16250.6 | 11587.6 | 1.62506 | 0.09059 | 1.53447 | 1.15876 |  | -93.3 | 4.9 | 94.67134 | 0.06481507 | 21 | 1.53447 | 1.15876 | 0.24354231 | 0.0146125386 | 0.03336196 | 0.06481507
N9 | Ref, A | Gylis, A | Ra, A | Gylis, um | Ref, um | GylisT, um | Ra, um | N | z, mm | Z, mm | w0, μm | F0, J/cm2 | Nscan | Gylis, μm | Ra, μm | Rate, μm3/μs | Rate, mm3/min | Eff, μm3/μJ | F0, J/cm2
1 | 15765.4 | 305161.3 | 11109.7 | 30.51613 | 1.57654 | 28.93959 | 1.11097 | 9 | -98.2 | 0 | 21.65482 | 1.101162 | 3 | 28.93959 | 1.11097 | 32.15188449 | 1.929113 | 4.404368 | 1.101162
2 | 14764.5 | 314102.4 | 11034.2 | 31.41024 | 1.47645 | 29.93379 | 1.10342 |  | -98 | 0.2 | 22.99235 | 0.9767731 | 3 | 29.93379 | 1.10342 | 33.25644069 | 1.995386 | 4.555677 | 0.9767731
3 | 9857.3 | 320460.5 | 7330.3 | 32.04605 | 0.98573 | 31.06032 | 0.73303 |  | -97.8 | 0.4 | 24.75455 | 0.842656 | 3 | 31.06032 | 0.73303 | 34.50801552 | 2.070481 | 4.727125 | 0.842656
4 | 8291.9 | 280801.1 | 10042.4 | 28.08011 | 0.82919 | 27.25092 | 1.00424 |  | -97.2 | 1 | 31.8079 | 0.5103763 | 3 | 27.25092 | 1.00424 | 30.27577212 | 1.816546 | 4.147366 | 0.5103763
5 | 5561.4 | 217319.3 | 8379.7 | 21.73193 | 0.55614 | 21.17579 | 0.83797 |  | -96.8 | 1.4 | 37.41424 | 0.3688813 | 3 | 21.17579 | 0.83797 | 23.52630269 | 1.411578 | 3.222781 | 0.3688813
6 | 2152.8 | 109490.8 | 27202.5 | 10.94908 | 0.21528 | 10.7338 | 2.72025 |  | -96.3 | 1.9 | 44.97006 | 0.2553369 | 4 | 10.7338 | 2.72025 | 8.94393885 | 0.536636331 | 1.225197 | 0.2553369
7 | 3743.1 | 51463.2 | 8984.4 | 5.14632 | 0.37431 | 4.77201 | 0.89844 |  | -95.8 | 2.4 | 52.89072 | 0.1845871 | 4 | 4.77201 | 0.89844 | 3.976277 | 0.2385766 | 0.544695525 | 0.1845871
8 | 346.8 | 49747.9 | 8012 | 4.97479 | 0.03468 | 4.94011 | 0.8012 |  | -95.5 | 2.7 | 57.75613 | 0.1547977 | 5 | 4.94011 | 0.8012 | 3.293077326 | 0.1975846 | 0.4511065 | 0.1547977
9 | -916 | 37794.6 | 11299.6 | 3.77946 | -0.0916 | 3.87106 | 1.12996 |  | -95.1 | 3.1 | 64.33535 | 0.1247559 | 8 | 3.87106 | 1.12996 | 1.61278 | 0.09676682235 | 0.2209288 | 0.1247559
10 | -5845.7 | 32426.8 | 11160.3 | 3.24268 | -0.58457 | 3.82725 | 1.11603 |  | -94.4 | 3.8 | 76.02515 | 0.08933999 | 14 | 3.82725 | 1.11603 | 0.911158875 | 0.0546695325 | 0.1248163 | 0.08933999
11 | 0 | 0 | 0 | 0 | 0 | 0 | 0 |  | -93.3 | 4.9 | 94.67134 | 0.05761339 | 21 | 0 | 0 | 0 | 0 | 0 | 0.05761339